## ICP Data
Sample | [7 empty] | 11 B [ He ] |  |  | 23 Na [ He ] |  |  | 24 Mg [ He ] |  |  | 27 Al [ He ] |  |  | 39 K [ He ] |  |  | 52 Cr [ He ] |  |  | 55 Mn [ He ] |  |  | 56 Fe [ H2 ] |  |  | 56 Fe [ He ] |  |  | 59 Co [ He ] |  |  | 60 Ni [ He ] |  |  | 63 Cu [ He ] |  |  | 66 Zn [ He ] |  |  | 107 Ag [ He ] |  |  | 111 Cd [ He ] |  |  | 137 Ba [ He ] |  |  | 205 Tl [ He ] |  |  | 208 Pb [ He ] |  |  | 45 Sc ( ISTD ) [ H2 ] |  | 45 Sc ( ISTD ) [ He ] |  | 89 Y ( ISTD ) [ H2 ] |  | 89 Y ( ISTD ) [ He ] |  | 191 Ir ( ISTD ) [ H2 ] |  | 191 Ir ( ISTD ) [ He ]
| Rjct | Data File | Acq. Date-Time | Type | Level | Sample Name | Leachate | CPS | CPS RSD | Conc. [ ug/l ] | CPS | CPS RSD | Conc. [ ug/l ] | CPS | CPS RSD | Conc. [ ug/l ] | CPS | CPS RSD | Conc. [ ug/l ] | CPS | CPS RSD | Conc. [ ug/l ] | CPS | CPS RSD | Conc. [ ug/l ] | CPS | CPS RSD | Conc. [ ug/l ] | CPS | CPS RSD | Conc. [ ug/l ] | CPS | CPS RSD | Conc. [ ug/l ] | CPS | CPS RSD | Conc. [ ug/l ] | CPS | CPS RSD | Conc. [ ug/l ] | CPS | CPS RSD | Conc. [ ug/l ] | CPS | CPS RSD | Conc. [ ug/l ] | CPS | CPS RSD | Conc. [ ug/l ] | CPS | CPS RSD | Conc. [ ug/l ] | CPS | CPS RSD | Conc. [ ug/l ] | CPS | CPS RSD | Conc. [ ug/l ] | CPS | CPS RSD | Conc. [ ug/l ] | CPS | CPS RSD | CPS | CPS RSD | CPS | CPS RSD | CPS | CPS RSD | CPS | CPS RSD | CPS | CPS RSD
| FALSE | R1.d | 2026-04-29 14:07 | Sample |  | R1 |  | 8.333333 | 69.28203 |  | 37101.61 | 0.674622 |  | 58.33333 | 34.64102 |  | 43.33333 | 54.52864 |  | 5269.39 | 6.516395 |  | 3235.413 | 1.071129 |  | 205.0033 | 13.58232 |  | 26921.9 | 0.5517879 |  | 12507.27 | 0.5451486 |  | 150 | 13.33333 |  | 586.69 | 4.694642 |  | 378.3433 | 5.340985 |  | 538.3533 | 3.516221 |  | 470.0267 | 21.27645 |  | 8.333333 | 34.64102 |  | 8.333333 | 124.9 |  | 221.6767 | 18.7811 |  | 765.04 | 13.05604 |  | 73333.74 | 1.395484 | 7180.203 | 1.982129 | 273124.7 | 0.449172 | 28968.27 | 0.09532223 | 61314.92 | 1.102397 | 55854.31 | 0.4572964
| FALSE | blank.d | 2026-04-29 14:11 | CalBlk | 1 | blank |  | 1.666667 | 173.2051 | 0 | 29052.02 | 0.7816012 | 0 | 88.33333 | 19.87859 | 0 | 53.33333 | 10.82532 | 0 | 5269.387 | 5.794593 | 0 | 3188.737 | 3.350362 | 0 | 188.3333 | 10.72952 | 0 | 27963.87 | 1.094255 | 0 | 12979.33 | 1.392223 | 0 | 133.3333 | 35.64144 | 0 | 686.6967 | 15.69135 | 0 | 313.3433 | 17.06224 | 0 | 185.0033 | 34.50814 | 0 | 66.66667 | 31.22499 | 0 | 0 | N/A | 0 | 13.33333 | 21.65064 | 0 | 93.33333 | 34.85575 | 0 | 421.68 | 13.48605 | 0 | 79986.75 | 0.6951874 | 8375.867 | 2.235191 | 307475.1 | 0.3798386 | 33426.33 | 1.315741 | 74225.3 | 0.5032913 | 65883.42 | 1.279135
| FALSE | 200.d | 2026-04-29 14:15 | CalStd | 2 | 200 |  | 510.0167 | 10.6053 | 204.0088 | 61293.37 | 1.644559 | 224.327 | 15268.1 | 1.481078 | 215.8148 | 4839.213 | 4.512559 | 218.3113 | 15084.67 | 2.010142 | 216.6887 | 198655.51 | 0.3035119 | 214.4075 | 92304.25 | 0.1771238 | 214.4612 | 550723.8 | 0.5500025 | 204.537 | 171087.9 | 0.2408785 | 214.4703 | 335807.7 | 0.6079293 | 214.767 | 94296.18 | 0.7792637 | 217.7308 | 257798.7 | 0.6829979 | 215.8607 | 39419.2 | 0.3626205 | 213.9016 | 381260.8 | 1.702565 | 217.0605 | 45972.48 | 1.068306 | 212.5513 | 32675.84 | 1.473101 | 211.1856 | 553601.23 | 0.4930753 | 209.4243 | 403411.6 | 0.8355931 | 210.5262 | 80936.74 | 0.8025589 | 8089.027 | 3.225843 | 310687.83 | 0.2237818 | 32928.62 | 4.275545 | 75336.65 | 1.147293 | 63944.21 | 4.0612
| FALSE | 500.d | 2026-04-29 14:20 | CalStd | 3 | 500 |  | 1346.75 | 7.183963 | 507.1057 | 109018.05 | 1.047225 | 502.3079 | 37703.24 | 1.567747 | 502.8966 | 11764.86 | 2.395273 | 502.5489 | 29843.99 | 1.646492 | 497.7014 | 490615.7 | 0.1195223 | 502.4501 | 231101.45 | 0.1851555 | 505.5407 | 1317084.1 | 0.4546443 | 497.2624 | 407924.8 | 0.2681889 | 501.948 | 837781.5 | 0.5187232 | 503.9457 | 230196.57 | 0.1663214 | 501.7797 | 640801.2 | 0.7023429 | 504.9325 | 97914.61 | 1.32419 | 500.902 | 946552.9 | 0.2875436 | 507.4043 | 114055.8 | 0.4532997 | 496.1454 | 81398.63 | 0.1426945 | 495.0029 | 1388766.8 | 0.4062568 | 502.0981 | 1007623.3 | 0.6116732 | 502.7978 | 82100.18 | 0.9497636 | 8595.997 | 1.057862 | 316782.1 | 1.420316 | 34950.06 | 1.281456 | 76233.17 | 1.200459 | 66839.94 | 0.6111326
| FALSE | 1000.d | 2026-04-29 14:24 | CalStd | 4 | 1000 |  | 2665.29 | 6.575049 | 995.6454 | 188186.59 | 0.5284311 | 993.9806 | 75203.81 | 0.8358269 | 995.3887 | 23452.2 | 1.897214 | 995.0633 | 54869.35 | 1.258835 | 997.8116 | 977946.6 | 0.5304278 | 995.8935 | 458408.5 | 0.3186881 | 994.3374 | 2618574.1 | 0.07624842 | 1000.461 | 803490.1 | 0.9443729 | 996.1319 | 1668849.3 | 1.266732 | 995.0737 | 460098.5 | 0.7848716 | 995.564 | 1272844.4 | 1.223179 | 994.3616 | 196383.1 | 0.2246838 | 996.7687 | 1858611.2 | 0.6337098 | 992.8858 | 230551.5 | 0.7917441 | 999.4171 | 165041.83 | 0.6453987 | 1000.261 | 2840486.3 | 1.155302 | 997.0661 | 2056421.5 | 0.4007476 | 996.4958 | 82027.83 | 0.5783561 | 8676.083 | 2.711217 | 319489.4 | 1.004682 | 35068.68 | 0.5390495 | 77306.19 | 0.8082686 | 68844.89 | 0.8425923
| FALSE | R2.d | 2026-04-29 14:28 | Sample |  | R2 |  | 101.6667 | 11.35771 | 41.23649 | 36353.14 | 0.6043529 | 62.64856 | 43.33333 | 35.25058 | <0.000 | 70 | 44.60713 | 0.9148429 | 5232.693 | 9.409439 | 6.346601 | 3043.7 | 5.365646 | 0.05265383 | 276.6767 | 7.523822 | 0.2374585 | 29017.68 | 1.934316 | 0.5898696 | 13141.15 | 2.05366 | 1.299198 | 246.6767 | 15.7442 | 0.080312 | 708.36 | 10.2863 | 0.149468 | 488.3533 | 5.999207 | 0.1675484 | 548.3533 | 5.571317 | 2.090493 | 30206.88 | 4.735795 | 17.80794 | 18.33333 | 15.74592 | 0.08767158 | 11.66667 | 24.74358 | <0.000 | 843.3733 | 3.573574 | 0.2933265 | 925.05 | 1.430059 | 0.2828549 | 78802.09 | 2.131807 | 7872.243 | 1.655712 | 305163.42 | 1.892262 | 31737.57 | 1.902248 | 73306.86 | 1.735411 | 62199.1 | 0.7189784
| FALSE | 1.d | 2026-04-29 14:33 | Sample |  | 1 | R1 H2SO4 + Fe2(SO4)3 | 36.66667 | 20.82989 | 14.99694 | 42957.47 | 1.160813 | 120.6874 | 273.3433 | 17.76618 | 2.959261 | 515.02 | 7.582472 | 22.76996 | 6204.753 | 6.752891 | 33.38597 | 1291.75 | 5.438582 | <0.000 | 1558.443 | 3.719163 | 3.457931 | 2855307.5 | 0.3491082 | 1074.524 | 863814.44 | 0.06679026 | 1232.927 | 1128.393 | 7.067416 | 0.690513 | 290.01 | 5.972383 | <0.000 | 132347.83 | 1.023133 | 118.408 | 4322.39 | 1.075238 | 24.22415 | 9500.203 | 4.00982 | 5.660893 | 5 | 100 | 0.02469083 | 246.6733 | 19.4794 | 1.59175 | 315.01 | 9.654872 | 0.087543 | 2620.307 | 1.191807 | 1.187132 | 83385.8 | 2.737591 | 7562.093 | 3.346778 | 318784.65 | 2.497556 | 31276.43 | 3.226164 | 75207.54 | 2.859958 | 62458.24 | 2.148978
| FALSE | 2.d | 2026-04-29 14:37 | Sample |  | 2 | RC Control H2SO4 | 36.66667 | 20.82989 | 12.66479 | 48511.25 | 0.5811345 | 108.4083 | 408.3467 | 6.164226 | 4.067882 | 490.0167 | 12.53972 | 17.9144 | 6276.473 | 8.843829 | 13.18324 | 1301.75 | 10.09304 | <0.000 | 285.01 | 15.59278 | 0.1808074 | 45740.7 | 0.7308065 | 7.170193 | 18205 | 2.694858 | 5.43041 | 153.3333 | 29.2268 | 0.006912961 | 488.35 | 11.41765 | <0.000 | 5115.983 | 2.209905 | 3.6492 | 3088.71 | 2.681694 | 14.34073 | 1650.153 | 5.387545 | 0.8162835 | 8.333333 | 69.28203 | 0.03478153 | 706.6967 | 10.99258 | 4.076743 | 261.6767 | 13.00624 | 0.05502024 | 1696.807 | 2.673779 | 0.5836855 | 79425.31 | 0.5639667 | 8899.513 | 4.127104 | 308112.6 | 0.6993565 | 36206.59 | 4.312416 | 73670.79 | 1.805688 | 71211.4 | 4.980538
| FALSE | 3.d | 2026-04-29 14:41 | Sample |  | 3 | R3 H2SO4 + Fe2(SO4)3 | 21.66667 | 53.29387 | 7.811311 | 42992.55 | 0.9779162 | 102.1903 | 338.3433 | 6.825614 | 3.632148 | 808.37 | 7.783555 | 34.75972 | 6483.223 | 7.343741 | 30.4752 | 1585.12 | 9.960989 | <0.000 | 3330.44 | 5.374619 | 7.375451 | 6857528.6 | 0.2437799 | 2735.321 | 2026453.46 | 1.747453 | 2739.516 | 245.01 | 3.534653 | 0.07563387 | 428.3467 | 1.784067 | <0.000 | 193164.4 | 1.681726 | 162.584 | 7928.96 | 0.2386857 | 42.43758 | 2717.027 | 7.812297 | 1.495196 | 13.33333 | 78.06247 | 0.06237964 | 206.6767 | 2.793495 | 1.241995 | 231.6767 | 10.8626 | 0.04843561 | 3738.95 | 0.8174088 | 1.638529 | 79118.71 | 0.5191429 | 8087.407 | 8.939367 | 307209.96 | 0.6247863 | 33388.93 | 12.61912 | 75717.07 | 0.817128 | 67754.62 | 9.016153
| FALSE | 4.d | 2026-04-29 14:45 | Sample |  | 4 | R2 H2SO4 + Fe2(SO4)3 | 20 | 50 | 7.550636 | 42504.6 | 1.656935 | 104.8492 | 250.01 | 16.37005 | 2.436984 | 666.6933 | 10.12765 | 28.8732 | 6398.173 | 9.861225 | 32.10866 | 1690.13 | 4.84361 | <0.000 | 1938.5 | 4.631393 | 4.206821 | 3335789.3 | 0.7926721 | 1449.66 | 1000344.7 | 0.1363352 | 1370.909 | 270.01 | 9.798716 | 0.09496903 | 1183.4 | 2.998006 | 1.281034 | 115695.7 | 1.514319 | 99.21908 | 4317.38 | 4.10665 | 23.15827 | 2370.29 | 7.883632 | 1.308959 | 8.333333 | 34.64102 | 0.03848778 | 583.3567 | 12.40139 | 3.69032 | 155 | 8.534682 | 0.02136369 | 2311.913 | 3.129585 | 0.9323783 | 72374.01 | 1.402756 | 7882.24 | 1.492466 | 284743.2 | 2.130551 | 32975.43 | 4.266492 | 72420.44 | 1.417608 | 67342.42 | 2.518447
| FALSE | 5.d | 2026-04-29 14:50 | Sample |  | 5 | CAH 240 mins (10:1, 400rm, 60degree) | 21.66667 | 58.07565 | 7.717883 | 56751.68 | 1.404318 | 177.2522 | 2326.887 | 1.802444 | 30.47176 | 560.02 | 8.610095 | 22.18058 | 6528.23 | 7.259294 | 25.2208 | 12260.37 | 0.9007154 | 9.4983 | 570.02 | 6.077158 | 0.8453034 | 180151.2 | 0.5875212 | 61.31609 | 57808.6 | 1.271999 | 57.94991 | 185.0033 | 8.107963 | 0.0315429 | 4324.053 | 5.971746 | 8.089951 | 74021.16 | 0.44798 | 59.17536 | 3627.183 | 1.751223 | 17.95628 | 376.6867 | 24.52561 | 0.1670019 | 6.666667 | 43.30127 | 0.02920201 | 620.0233 | 2.134505 | 3.72957 | 238.3433 | 14.27953 | 0.04599239 | 39693.54 | 1.397189 | 18.30484 | 78852.23 | 0.800425 | 8450.927 | 4.137831 | 310679.97 | 0.6291976 | 34557.41 | 1.813385 | 77914.85 | 1.392003 | 71572.55 | 2.779661
| FALSE | 6.d | 2026-04-29 14:54 | Sample |  | 6 | CAH 120 mins | 11.66667 | 49.48717 | 4.328068 | 50581.33 | 1.540724 | 180.2882 | 2390.233 | 3.138397 | 35.55892 | 386.6767 | 5.972435 | 16.72701 | 6598.257 | 8.38753 | 44.9415 | 12485.59 | 1.443064 | 11.45893 | 573.3567 | 11.04322 | 1.01631 | 179899.6 | 0.4108757 | 61.20038 | 59774.76 | 1.068148 | 70.60893 | 136.6667 | 16.49726 | 0.01328191 | 4249.033 | 2.295597 | 9.154536 | 56857.01 | 1.135801 | 51.38335 | 4920.93 | 3.076107 | 28.05211 | 366.6867 | 3.149012 | 0.1747815 | 1.666667 | 173.2051 | 0.007751839 | 36.66667 | 67.26658 | 0.1614917 | 231.6767 | 13.87516 | 0.04848168 | 39745.33 | 0.4159641 | 19.5047 | 78872.38 | 1.167193 | 7478.733 | 5.787009 | 312272.5 | 0.8646559 | 32429.23 | 5.358847 | 79533.94 | 1.366422 | 67408.14 | 5.818491
| FALSE | 7.d | 2026-04-29 14:58 | Sample |  | 7 | CAH 60 mins | 11.66667 | 24.74358 | 3.964567 | 41877.67 | 0.4134789 | 91.32936 | 1750.13 | 5.735817 | 23.50559 | 418.3433 | 5.520349 | 16.61815 | 5826.267 | 8.168436 | 14.91378 | 12307.05 | 1.931763 | 10.02491 | 595.0233 | 9.691796 | 0.9520615 | 182732.45 | 0.5193225 | 62.52022 | 59694.61 | 0.4781627 | 63.2286 | 150.0033 | 35.12155 | 0.01260355 | 4279.037 | 3.991848 | 8.328441 | 45182.77 | 0.8787631 | 37.35887 | 8664.427 | 2.109405 | 45.92897 | 276.6767 | 14.60713 | 0.1119169 | 1.666667 | 173.2051 | 0.007348447 | 46.66667 | 22.30356 | 0.1994263 | 231.6767 | 3.296675 | 0.04264203 | 39048.37 | 0.6855194 | 17.69715 | 78677.84 | 0.9080376 | 8147.42 | 3.865656 | 312638.82 | 0.8151817 | 34803.13 | 2.153278 | 81021.29 | 1.59283 | 72763.94 | 1.60061
| FALSE | 8.d | 2026-04-29 15:02 | Sample |  | 8 | CAH 30 mins | 18.33333 | 31.49183 | 6.61532 | 38725.86 | 1.061962 | 69.33056 | 1575.113 | 6.373809 | 20.95197 | 298.3433 | 16.78712 | 11.12574 | 5674.533 | 7.191633 | 11.49874 | 12583.98 | 2.423165 | 10.28013 | 585.0233 | 13.32392 | 0.9243886 | 165441.8 | 1.171969 | 61.68703 | 55189.99 | 0.08708328 | 56.93258 | 168.3367 | 12.00726 | 0.02454655 | 4410.74 | 1.670485 | 8.608076 | 35674.29 | 1.174953 | 29.34632 | 8159.14 | 1.836057 | 43.04018 | 246.6767 | 6.192419 | 0.09683687 | 6.666667 | 43.30127 | 0.02957806 | 31.66667 | 24.11882 | 0.1108435 | 240.01 | 17.79927 | 0.04414647 | 30415.48 | 0.8331969 | 13.51753 | 72179.87 | 5.909466 | 8167.403 | 0.3827339 | 292126.03 | 4.556228 | 34455.54 | 2.449823 | 76734.75 | 5.367774 | 73915 | 1.235435
| FALSE | 9.d | 2026-04-29 15:07 | Sample |  | 9 | CAH 15 mins | 18.33333 | 56.77271 | 6.469454 | 40736.16 | 1.756692 | 80.90278 | 2135.19 | 3.062562 | 28.6426 | 458.3467 | 10.92817 | 18.25278 | 6686.63 | 7.275632 | 31.89694 | 13913.54 | 1.700005 | 11.61602 | 695.03 | 11.77698 | 1.164282 | 183682.99 | 0.4520841 | 62.54765 | 60861.08 | 0.956174 | 63.92665 | 141.6667 | 20.06908 | 0.007466504 | 4937.603 | 2.066723 | 9.745252 | 43221.52 | 0.9544018 | 35.34513 | 3298.77 | 2.431913 | 16.68048 | 223.3433 | 26.98855 | 0.08272047 | 1.666667 | 173.2051 | 0.00715602 | 76.66667 | 19.92424 | 0.382112 | 268.34 | 23.59574 | 0.05099541 | 36622.99 | 0.47107 | 15.87468 | 79058.18 | 1.082604 | 8234.1 | 3.896326 | 318066.7 | 0.7116512 | 34948.32 | 1.206926 | 85210.55 | 0.2483621 | 75961.47 | 0.9643452
| FALSE | 10.d | 2026-04-29 15:11 | Sample |  | 10 | CAH 300 mins | 8.333333 | 34.64102 | 2.67092 | 35036.63 | 0.8806544 | 46.5725 | 1438.43 | 6.653769 | 19.20456 | 633.36 | 5.925153 | 26.49422 | 5707.89 | 8.526293 | 13.20084 | 13643.27 | 1.61746 | 11.55035 | 710.03 | 5.633565 | 1.224601 | 177859.3 | 1.197199 | 61.66981 | 59185.83 | 0.4764972 | 62.91226 | 180.0033 | 11.11091 | 0.03271534 | 4867.57 | 2.505232 | 9.750887 | 31528.2 | 1.241466 | 26.11804 | 4018.963 | 6.370175 | 20.86241 | 170.0067 | 50.25963 | 0.05289901 | 0 | N/A | 0 | 595.0233 | 2.223869 | 3.511929 | 188.3367 | 17.07113 | 0.02524756 | 35926.07 | 0.9074152 | 15.46929 | 77466.42 | 0.5257547 | 8104.037 | 1.515335 | 316791.76 | 0.6139973 | 35162.36 | 1.409591 | 85602.79 | 1.067742 | 76446.43 | 1.135635
| FALSE | 11.d | 2026-04-29 15:15 | Sample |  | 11 | C6H8O7 125g/L 240 mins (10:1, 400rpm, 60degree) | 18.33333 | 56.77271 | 6.240922 | 34821.21 | 0.6864824 | 27.49127 | 1733.47 | 4.223661 | 21.61891 | 373.3433 | 11.54658 | 13.51483 | 5674.527 | 11.77209 | 3.572388 | 14130.42 | 1.466734 | 10.89838 | 611.69 | 11.45435 | 0.9007649 | 178382.6 | 0.6694831 | 63.24524 | 59719.53 | 2.035488 | 57.73051 | 105 | 28.57143 | <0.000 | 5196.027 | 4.567232 | 9.655647 | 23476.03 | 1.205416 | 17.92364 | 2368.567 | 6.352925 | 10.86217 | 233.3433 | 17.84209 | 0.07659404 | 1.666667 | 173.2051 | 0.007282818 | 40 | 62.5 | 0.1526744 | 261.6767 | 5.837453 | 0.04178464 | 35946.41 | 2.752977 | 14.31307 | 76052.65 | 0.6129909 | 8919.63 | 17.08414 | 309930.1 | 0.430585 | 38352.26 | 16.38037 | 83789.94 | 1.345879 | 83882.35 | 14.70471
| FALSE | 12.d | 2026-04-29 15:19 | Sample |  | 12 | C6H8O7 125g/L 180 mins | 11.66667 | 65.46537 | 4.068648 | 33850.62 | 1.084225 | 44.65998 | 1793.473 | 2.902126 | 24.90096 | 408.3433 | 5.655538 | 16.71209 | 5866.293 | 10.28136 | 20.24221 | 15002.96 | 2.087127 | 13.4729 | 636.69 | 8.757497 | 1.091103 | 195637.4 | 0.8272433195 | 69.01266 | 65802.41 | 0.5211894 | 74.20966 | 163.3333 | 16.85991 | 0.02529053 | 5214.36 | 4.278254 | 10.86885 | 21172.46 | 1.171023 | 17.92746 | 2543.603 | 2.850852 | 13.21461 | 303.35 | 18.74665 | 0.1295895 | 3.333333 | 86.60254 | 0.01486094 | 46.66667 | 34.44161 | 0.2075595 | 215.01 | 2.325473 | 0.03305041 | 47711.62 | 1.016501 | 20.42749 | 77409.28 | 1.055125 | 7898.937 | 3.784975 | 316463.6 | 1.035789 | 34094.6 | 2.398751 | 86161.77 | 1.18451 | 77134.96 | 0.7736408
| FALSE | 13.d | 2026-04-29 15:23 | Sample |  | 13 | C6H8O7 125g/L 120 mins | 8.333333 | 34.64102 | 2.682297 | 32140.15 | 0.1387382 | 26.4967 | 1636.79 | 4.736047 | 21.93303 | 405.01 | 8.095403 | 16.04967 | 5484.467 | 9.979018 | 8.096389 | 15333.31 | 1.116021 | 13.35265 | 650.03 | 12.94133 | 1.083451 | 163853.1 | 0.3116144 | 58.71591 | 55064.71 | 0.7484252 | 57.15267 | 178.3333 | 3.237478 | 0.03147832 | 5447.783 | 3.718604 | 11.05943 | 9943.567 | 2.881351 | 8.04188 | 2543.603 | 5.327986 | 12.82013 | 270.0133 | 3.701669 | 0.1096252 | 5 | 100 | 0.02196846 | 35 | 24.74358 | 0.1314795 | 163.3333 | 23.17922 | 0.01666131 | 18296.4 | 1.364481 | 7.665197 | 74393.84 | 1.059396 | 8125.723 | 1.357788 | 302621.5 | 0.4950593 | 34445.4 | 1.411465 | 83011.72 | 1.535547 | 77500.62 | 2.03731
| FALSE | 14.d | 2026-04-29 15:28 | Sample |  | 14 | C6H8O7 125g/L 60 mins | 6.666667 | 43.30127 | 1.84611 | 31849.51 | 0.5682251 | 20.33599 | 1740.133 | 8.582941 | 22.93765 | 381.6767 | 16.27437 | 14.53301 | 5772.897 | 5.076047 | 11.28764 | 14565.86 | 1.522064 | 12.21287 | 588.3533 | 8.077106 | 0.9213932 | 160063.7 | 0.2742169 | 55.71504 | 54233.24 | 3.393262 | 54.79053 | 211.67 | 9.54873 | 0.04916605 | 5299.407 | 3.549998 | 10.50735 | 10789.22 | 0.6923614 | 8.56955 | 3732.213 | 2.684796 | 18.88969 | 200.01 | 9.9995 | 0.06636638 | 1.666667 | 173.2051 | 0.007388213 | 48.33333 | 23.89036 | 0.2002114 | 193.34 | 14.70741 | 0.02327217 | 26707.47 | 2.032762 | 10.91539 | 75940.25 | 1.133431 | 8422.66 | 15.82874 | 310101.2 | 1.293208 | 36384.02 | 15.97789 | 84759.67 | 1.250989 | 81237.94 | 14.34387
| FALSE | 15.d | 2026-04-29 15:32 | Sample |  | 15 | C6H8O7 125g/L 30 mins | 15 | 57.73503 | 5.61158 | 33120.54 | 0.5414311 | 40.79631 | 1790.14 | 5.866421 | 24.99204 | 393.3433 | 1.94172 | 16.13528 | 5856.267 | 6.873134 | 20.58232 | 15089.71 | 0.39539 | 13.65938 | 636.6933 | 12.07317 | 1.099221 | 156447.31 | 0.5427616 | 54.53695 | 52732.72 | 1.470865 | 56.48096 | 155 | 3.225806 | 0.02002641 | 5332.743 | 5.260393 | 11.22968 | 6213.133 | 0.7263975 | 5.109216 | 1646.79 | 2.721479 | 8.267927 | 183.3433 | 8.331501 | 0.05990938 | 1.666667 | 173.2051 | 0.007176349 | 53.33333 | 28.6411 | 0.2353785 | 148.3333 | 12.76159 | 0.01194194 | 16997.88 | 1.1845 | 7.099129 | 75568.29 | 1.8548 | 7857.213 | 3.27701 | 308528.43 | 1.204379 | 35340.93 | 1.039363 | 84511.34 | 1.056944 | 77570.82 | 1.157404
| FALSE | 16.d | 2026-04-29 15:36 | Sample |  | 16 | C6H8O7 25g/L (20 hrs, 10:1, 400rpm, 60degree) | 101.6667 | 7.512419 | 43.84278 | 360716.7 | 1.432207 | 2475.109 | 3702.197 | 6.816719 | 56.39278 | 468.35 | 3.082448 | 21.08353 | 25221.96 | 1.108431 | 488.4138 | 15214.84 | 0.6035614 | 14.90313 | 686.6933 | 12.82757 | 1.329369 | 168483.06 | 0.367973 | 58.37305 | 57448.87 | 2.621852 | 68.188 | 353.3433 | 9.206919 | 0.1655262 | 5411.113 | 5.023119 | 12.23496 | 59889.2 | 0.9646617 | 54.74012 | 2218.543 | 4.231168 | 12.25678 | 216.6767 | 18.65199 | 0.08929101 | 6.666667 | 114.5644 | 0.03321494 | 496.6867 | 6.702745 | 3.236876 | 181.67 | 20.65992 | 0.02686262 | 13633.94 | 1.138802 | 6.109963 | 76876.63 | 1.519298 | 7402.013 | 7.148228 | 313646.7 | 0.3994252 | 31913.34 | 7.021118 | 84992.47 | 1.049807 | 72089.08 | 6.031118
| FALSE | 17.d | 2026-04-29 15:40 | Sample |  | 17 | C6H8O7 25g/L | 110 | 12.02614 | 43.04465 | 375109.3 | 0.8564653 | 2314.251 | 4327.373 | 1.70385 | 59.63843 | 426.68 | 9.103508 | 16.87814 | 25993.32 | 0.5138905 | 446.8422 | 15406.78 | 1.934572 | 13.34035 | 588.36 | 16.76922 | 0.9239168 | 153469.57 | 1.251158 | 52.19623 | 51742.38 | 1.75279 | 52.30778 | 135 | 19.59816 | 0.003152539 | 5532.813 | 1.592712 | 11.18538 | 12237.07 | 0.8748461 | 9.895147 | 2576.943 | 1.404181 | 12.91048 | 173.3433 | 14.51807 | 0.05433107 | 1.666667 | 173.2051 | 0.007150934 | 855.0433 | 8.830388 | 5.035036 | 203.3367 | 26.29587 | 0.02872626 | 1666.803 | 5.57538 | 0.4996968 | 76863.57 | 2.169888 | 8184.09 | 4.728874 | 315944.67 | 0.2266593 | 35481.28 | 1.425397 | 85544.53 | 0.4531797 | 77986.61 | 0.7347631
| FALSE | 18.d | 2026-04-29 15:45 | Sample |  | 18 | C6H8O7 125g/L | 85 | 31.12649 | 33.70038 | 359409.7 | 0.638817 | 2250.739 | 3215.393 | 1.23467 | 44.80245 | 566.6867 | 7.399589 | 23.66884 | 24854.71 | 2.479467 | 431.6133 | 15279.96 | 1.636121 | 13.48422 | 631.69 | 14.25573 | 1.05576 | 149359.09 | 1.116457 | 51.35831 | 51561.73 | 1.720728 | 53.22943 | 151.6667 | 10.59742 | 0.01577409 | 5234.353 | 1.699262 | 10.70411 | 11079.43 | 0.9773592 | 9.093786 | 3255.43 | 1.661921 | 16.87541 | 153.3367 | 33.46984 | 0.04572926 | 1.666667 | 173.2051 | 0.007380647 | 980.0533 | 10.68994 | 5.924909 | 308.3433 | 17.18659 | 0.06156424 | 2366.923 | 6.827813 | 0.802986 | 75800.96 | 1.001421 | 8035.673 | 2.601694 | 310567.6 | 0.38502 | 34699.53 | 1.639738 | 84833.18 | 1.131768 | 77675 | 1.212967
| FALSE | 19.d | 2026-04-29 15:49 | Sample |  | 19 | C6H8O7 125g/L (25 degree) | 96.66667 | 16.62698 | 39.17907 | 362643.94 | 0.7261424 | 2316.741 | 3183.733 | 6.084745 | 45.09756 | 638.36 | 5.332403 | 27.48962 | 24949.86 | 1.948942 | 443.6129 | 14801.1 | 1.396015 | 13.2446 | 603.3567 | 6.750297 | 1.017325 | 141677.8 | 0.2659691 | 48.84243 | 49180.19 | 2.937853 | 51.24352 | 155.0033 | 17.07265 | 0.01961559 | 5432.773 | 2.126285 | 11.39229 | 8844.53 | 6.072762 | 7.346435 | 2111.86 | 3.318152 | 10.81715 | 220.01 | 27.64766 | 0.0861694 | 5 | 100 | 0.02363828 | 1090.067 | 4.423946 | 6.910898 | 203.34 | 15.80977 | 0.03245694 | 1860.16 | 2.564667 | 0.626474 | 74926.46 | 1.148115 | 7898.933 | 4.055838 | 306526.33 | 0.4003238 | 33202.6 | 4.674137 | 83521.49 | 1.468263 | 74045.89 | 4.56953
| FALSE | 20.d | 2026-04-29 15:53 | Sample |  | 20 | C6H8O7 125g/L | 80 | 12.5 | 32.09912 | 360164.8 | 2.137101 | 2313.489 | 3292.083 | 3.33257 | 47.04357 | 556.6867 | 14.95754 | 24.11088 | 24393.97 | 3.033285 | 433.3007 | 14842.8 | 1.965349 | 13.38234 | 556.6867 | 13.08785 | 0.8883671 | 140316.77 | 0.3884063 | 47.15414 | 48324 | 2.298242 | 50.36856 | 138.3333 | 10.43404 | 0.008028894 | 5316.067 | 1.109429 | 11.17586 | 9473.257 | 4.83724 | 7.954081 | 2573.61 | 3.218262 | 13.49215 | 136.67 | 4.220187 | 0.03716954 | 6.666667 | 43.30127 | 0.02854884 | 946.7167 | 9.772685 | 5.802713 | 265.01 | 16.12015 | 0.04790447 | 2053.537 | 4.091924 | 0.6827839 | 76355.72 | 1.073511 | 8020.727 | 16.96608 | 313620.68 | 0.4333675 | 34793.64 | 12.8807 | 84541.18 | 0.9017177 | 77777.01 | 13.7255
| FALSE | Rinse1.d | 2026-04-29 15:57 | Sample |  | Rinse1 |  | 5 | 100 | <0.000 | 19721.67 | 2.099726 | <0.000 | 18.33333 | 68.63486 | <0.000 | 43.33333 | 24.01922 | <0.000 | 3510.497 | 12.86732 | <0.000 | 1480.107 | 3.527103 | <0.000 | 135 | 13.35389 | <0.000 | 11106.13 | 1.938377 | <0.000 | 7120.223 | 3.558911 | <0.000 | 85 | 15.56324 | <0.000 | 333.3433 | 20.14263 | <0.000 | 201.6733 | 18.60831 | <0.000 | 148.3333 | 5.148961 | <0.000 | 56.66667 | 53.91266 | <0.000 | 3.333333 | 173.2051 | 0.002623249 | 3.333333 | 173.2051 | <0.000 | 555.02 | 1.801737 | <0.000 | 285.01 | 16.07865 | <0.000 | 369541.6 | 2.282597 | 41833.73 | 3.737863 | 1535445.9 | 1.853527 | 186858.76 | 3.558377 | 434201.4 | 2.758421 | 462015.8 | 2.847575
| FALSE | Rinse2.d | 2026-04-29 16:02 | Sample |  | Rinse2 |  | 10 | 50 | 0.1803378 | 19843.55 | 1.091863 | <0.000 | 16.66667 | 17.32051 | <0.000 | 43.33333 | 24.01922 | <0.000 | 3562.173 | 13.95693 | <0.000 | 1508.443 | 7.158619 | <0.000 | 151.67 | 41.22221 | <0.000 | 10867.6 | 3.203119 | <0.000 | 7380.353 | 1.893642 | <0.000 | 90 | 0 | <0.000 | 330.01 | 6.060422 | <0.000 | 218.3367 | 10.57989 | <0.000 | 596.6933 | 39.80594 | <0.000 | 63.33333 | 59.77798 | <0.000 | 0 | N/A | 0 | 3.333333 | 86.60254 | <0.000 | 608.3567 | 6.278157 | <0.000 | 333.3433 | 10.53534 | <0.000 | 374663.65 | 3.266709 | 39103.04 | 3.740129 | 1547529.7 | 3.259721 | 177188.6 | 5.128972 | 439791 | 3.217102 | 439402.8 | 5.073209
| FALSE | Rinse3.d | 2026-04-29 16:06 | Sample |  | Rinse3 |  | 3.333333 | 173.2051 | <0.000 | 19441.31 | 1.664402 | <0.000 | 21.66667 | 13.32347 | <0.000 | 48.33333 | 21.53448 | <0.000 | 3410.463 | 14.82003 | <0.000 | 1490.103 | 2.095868 | <0.000 | 170 | 10.60456 | <0.000 | 10210.46 | 5.362797 | <0.000 | 7408.677 | 4.083713 | <0.000 | 88.33333 | 34.11913 | <0.000 | 341.6767 | 3.046251 | <0.000 | 210.0067 | 17.17073 | <0.000 | 465.0167 | 67.08248 | <0.000 | 63.33333 | 71.19868 | <0.000 | 0 | N/A | 0 | 5 | 0 | <0.000 | 583.3567 | 18.4898 | <0.000 | 286.6767 | 12.25033 | <0.000 | 328179.2 | 6.502618 | 43809.91 | 6.503365 | 1356923.8 | 6.253006 | 193692.6 | 6.130889 | 385624.89 | 6.922054 | 480855 | 5.785668
| FALSE | Rinse4.d | 2026-04-29 16:10 | Sample |  | Rinse4 |  | 6.666667 | 114.5644 | <0.000 | 19663.27 | 1.88397 | <0.000 | 25 | 34.64102 | <0.000 | 33.33333 | 17.32051 | <0.000 | 3553.823 | 8.002475 | <0.000 | 1525.107 | 10.50737 | <0.000 | 186.67 | 23.09575 | <0.000 | 11327.98 | 2.882445 | <0.000 | 7717.177 | 7.811739 | <0.000 | 266.6767 | 31.22382 | <0.000 | 405.0133 | 9.321785 | <0.000 | 408.3467 | 25.81186 | <0.000 | 770.04 | 45.1578 | <0.000 | 100.0033 | 55.68028 | <0.000 | 23.33333 | 44.60713 | 0.01819407 | 15 | 100 | <0.000 | 648.3567 | 10.41408 | <0.000 | 566.69 | 19.43859 | <0.000 | 362142.2 | 1.056916 | 43427.12 | 7.684289 | 1491894.8 | 1.241734 | 194016.2 | 7.697206 | 426328.2 | 0.3630835 | 481132 | 7.726878
| FALSE | Rinse5.d | 2026-04-29 16:14 | Sample |  | Rinse5 |  | 3.333333 | 86.60254 | <0.000 | 18583.53 | 1.875381 | <0.000 | 20 | 50 | <0.000 | 53.33333 | 23.59323 | <0.000 | 3510.477 | 13.06283 | <0.000 | 1450.097 | 5.982931 | <0.000 | 193.34 | 20.74522 | <0.000 | 12437.23 | 8.899945 | <0.000 | 7290.29 | 2.859267 | <0.000 | 173.3333 | 15.88722 | <0.000 | 333.3433 | 20.69358 | <0.000 | 310.01 | 15.38562 | <0.000 | 550.02 | 38.6982 | <0.000 | 56.66667 | 36.73528 | <0.000 | 13.33333 | 141.9727 | 0.01079756 | 15 | 0 | <0.000 | 621.6933 | 12.87728 | <0.000 | 456.6833 | 24.14591 | <0.000 | 367768.1 | 8.595678 | 42769.87 | 1.356528 | 1524105.1 | 9.310523 | 190198 | 1.55491 | 433432.9 | 9.553761 | 475389.41 | 1.539965

## Clean Data
[7 empty] | 11 B [ He ] | 23 Na [ He ] | 24 Mg [ He ] | 27 Al [ He ] | 39 K [ He ] | 52 Cr [ He ] | 55 Mn [ He ] | 56 Fe [ H2 ] | 56 Fe [ He ] | 59 Co [ He ] | 60 Ni [ He ] | 63 Cu [ He ] | 66 Zn [ He ] | 107 Ag [ He ] | 111 Cd [ He ] | 137 Ba [ He ] | 205 Tl [ He ] | 208 Pb [ He ]
Acq. Date-Time | Type | Sample Name |  | Leachate | Parameters | --TOTAL ug/l -- | Conc. [ ug/l ] | Conc. [ ug/l ] | Conc. [ ug/l ] | Conc. [ ug/l ] | Conc. [ ug/l ] | Conc. [ ug/l ] | Conc. [ ug/l ] | Conc. [ ug/l ] | Conc. [ ug/l ] | Conc. [ ug/l ] | Conc. [ ug/l ] | Conc. [ ug/l ] | Conc. [ ug/l ] | Conc. [ ug/l ] | Conc. [ ug/l ] | Conc. [ ug/l ] | Conc. [ ug/l ] | Conc. [ ug/l ]
2026-04-29 14:37 | Sample | 2 | (2 hrs 10:1, 400rm, 25 degree) | H2SO4 | Control | 192.5834 | 12.66479 | 108.4083 | 4.067882 | 17.9144 | 13.18324 | <0.000 | 0.1808074 | 7.170193 | 5.43041 | 0.006912961 | <0.000 | 3.6492 | 14.34073 | 0.8162835 | 0.03478153 | 4.076743 | 0.05502024 | 0.5836855
2026-04-29 14:33 | Sample | 1 |  | H2SO4 + Fe2(SO4)3 | R1 | 2657.584 | 14.99694 | 120.6874 | 2.959261 | 22.76996 | 33.38597 | <0.000 | 3.457931 | 1074.524 | 1232.927 | 0.690513 | <0.000 | 118.408 | 24.22415 | 5.660893 | 0.02469083 | 1.59175 | 0.087543 | 1.187132
2026-04-29 14:45 | Sample | 4 |  | H2SO4 + Fe2(SO4)3 | R2 | 3130.339 | 7.550636 | 104.8492 | 2.436984 | 28.8732 | 32.10866 | <0.000 | 4.206821 | 1449.66 | 1370.909 | 0.09496903 | 1.281034 | 99.21908 | 23.15827 | 1.308959 | 0.03848778 | 3.69032 | 0.02136369 | 0.9323783
2026-04-29 14:41 | Sample | 3 |  | H2SO4 + Fe2(SO4)3 | R3 | 5870.665 | 7.811311 | 102.1903 | 3.632148 | 34.75972 | 30.4752 | <0.000 | 7.375451 | 2735.321 | 2739.516 | 0.07563387 | <0.000 | 162.584 | 42.43758 | 1.495196 | 0.06237964 | 1.241995 | 0.04843561 | 1.638529
2026-04-29 15:07 | Sample | 9 | (10:1, 400rm, 60°) Citric acid: 125 g/L Acetic acid: 5% v/v H2O2: 1% v/v | CAH | 15 mins | 383.5951 | 6.469454 | 80.90278 | 28.6426 | 18.25278 | 31.89694 | 11.61602 | 1.164282 | 62.54765 | 63.92665 | 0.007466504 | 9.745252 | 35.34513 | 16.68048 | 0.08272047 | 0.00715602 | 0.382112 | 0.05099541 | 15.87468
2026-04-29 15:02 | Sample | 8 |  | CAH | 30 mins | 344.1645 | 6.61532 | 69.33056 | 20.95197 | 11.12574 | 11.49874 | 10.28013 | 0.9243886 | 61.68703 | 56.93258 | 0.02454655 | 8.608076 | 29.34632 | 43.04018 | 0.09683687 | 0.02957806 | 0.1108435 | 0.04414647 | 13.51753
2026-04-29 14:58 | Sample | 7 |  | CAH | 60 mins | 396.7446 | 3.964567 | 91.32936 | 23.50559 | 16.61815 | 14.91378 | 10.02491 | 0.9520615 | 62.52022 | 63.2286 | 0.01260355 | 8.328441 | 37.35887 | 45.92897 | 0.1119169 | 0.007348447 | 0.1994263 | 0.04264203 | 17.69715
2026-04-29 14:54 | Sample | 6 |  | CAH | 120 mins | 534.6287 | 4.328068 | 180.2882 | 35.55892 | 16.72701 | 44.9415 | 11.45893 | 1.01631 | 61.20038 | 70.60893 | 0.01328191 | 9.154536 | 51.38335 | 28.05211 | 0.1747815 | 0.007751839 | 0.1614917 | 0.04848168 | 19.5047
2026-04-29 14:50 | Sample | 5 |  | CAH | 240 mins | 499.9826 | 7.717883 | 177.2522 | 30.47176 | 22.18058 | 25.2208 | 9.4983 | 0.8453034 | 61.31609 | 57.94991 | 0.0315429 | 8.089951 | 59.17536 | 17.95628 | 0.1670019 | 0.02920201 | 3.72957 | 0.04599239 | 18.30484
2026-04-29 15:11 | Sample | 10 |  | CAH | 300 mins | 321.3235 | 2.67092 | 46.5725 | 19.20456 | 26.49422 | 13.20084 | 11.55035 | 1.224601 | 61.66981 | 62.91226 | 0.03271534 | 9.750887 | 26.11804 | 20.86241 | 0.05289901 | 0 | 3.511929 | 0.02524756 | 15.46929
2026-04-29 15:32 | Sample | 15 | (125g/L, 10:1, 400rm, 60°) | C6H8O7 | 30 mins | 265.9344 | 5.61158 | 40.79631 | 24.99204 | 16.13528 | 20.58232 | 13.65938 | 1.099221 | 54.53695 | 56.48096 | 0.02002641 | 11.22968 | 5.109216 | 8.267927 | 0.05990938 | 0.007176349 | 0.2353785 | 0.01194194 | 7.099129
2026-04-29 15:28 | Sample | 14 |  | C6H8O7 | 60 mins | 243.8086 | 1.84611 | 20.33599 | 22.93765 | 14.53301 | 11.28764 | 12.21287 | 0.9213932 | 55.71504 | 54.79053 | 0.04916605 | 10.50735 | 8.56955 | 18.88969 | 0.06636638 | 0.007388213 | 0.2002114 | 0.02327217 | 10.91539
2026-04-29 15:23 | Sample | 13 |  | C6H8O7 | 120 mins | 245.4606 | 2.682297 | 26.4967 | 21.93303 | 16.04967 | 8.096389 | 13.35265 | 1.083451 | 58.71591 | 57.15267 | 0.03147832 | 11.05943 | 8.04188 | 12.82013 | 0.1096252 | 0.02196846 | 0.1314795 | 0.01666131 | 7.665197
2026-04-29 15:19 | Sample | 12 |  | C6H8O7 | 180 mins | 331.219 | 4.068648 | 44.65998 | 24.90096 | 16.71209 | 20.24221 | 13.4729 | 1.091103 | 69.01266 | 74.20966 | 0.02529053 | 10.86885 | 17.92746 | 13.21461 | 0.1295895 | 0.01486094 | 0.2075595 | 0.03305041 | 20.42749
2026-04-29 15:15 | Sample | 11 |  | C6H8O7 | 240 mins | 258.2461 | 6.240922 | 27.49127 | 21.61891 | 13.51483 | 3.572388 | 10.89838 | 0.9007649 | 63.24524 | 57.73051 | <0.000 | 9.655647 | 17.92364 | 10.86217 | 0.07659404 | 0.007282818 | 0.1526744 | 0.04178464 | 14.31307
2026-04-29 15:36 | Sample | 16 | (20 hrs10:1, 400rm, 60°) | C6H8O7 | 25g/L | 3316.529 | 43.84278 | 2475.109 | 56.39278 | 21.08353 | 488.4138 | 14.90313 | 1.329369 | 58.37305 | 68.188 | 0.1655262 | 12.23496 | 54.74012 | 12.25678 | 0.08929101 | 0.03321494 | 3.236876 | 0.02686262 | 6.109963
2026-04-29 15:40 | Sample | 17 |  | C6H8O7 | 25g/L | 3039.042 | 43.04465 | 2314.251 | 59.63843 | 16.87814 | 446.8422 | 13.34035 | 0.9239168 | 52.19623 | 52.30778 | 0.003152539 | 11.18538 | 9.895147 | 12.91048 | 0.05433107 | 0.007150934 | 5.035036 | 0.02872626 | 0.4996968
2026-04-29 15:45 | Sample | 18 |  | C6H8O7 | 125g/L | 2947.183 | 33.70038 | 2250.739 | 44.80245 | 23.66884 | 431.6133 | 13.48422 | 1.05576 | 51.35831 | 53.22943 | 0.01577409 | 10.70411 | 9.093786 | 16.87541 | 0.04572926 | 0.007380647 | 5.924909 | 0.06156424 | 0.802986
2026-04-29 15:53 | Sample | 20 |  | C6H8O7 | 125g/L | 3001.066 | 32.09912 | 2313.489 | 47.04357 | 24.11088 | 433.3007 | 13.38234 | 0.8883671 | 47.15414 | 50.36856 | 0.008028894 | 11.17586 | 7.954081 | 13.49215 | 0.03716954 | 0.02854884 | 5.802713 | 0.04790447 | 0.6827839
2026-04-29 15:49 | Sample | 19 | ("" 25°) | C6H8O7 | 125g/L (25°) | 3023.723 | 39.17907 | 2316.741 | 45.09756 | 27.48962 | 443.6129 | 13.2446 | 1.017325 | 48.84243 | 51.24352 | 0.01961559 | 11.39229 | 7.346435 | 10.81715 | 0.0861694 | 0.02363828 | 6.910898 | 0.03245694 | 0.626474
[5 empty] | R3 | 5870.665

## Graph View
[5 empty] | 56 Fe [ H2 ] |  |  | 56 Fe [ He ] |  |  | 63 Cu [ He ] |  |  | 107 Ag [ He ]
Acq. Date-Time | Sample Name | Parameters |  | Leachate | CPS | CPS RSD | Conc. [ ug/l ] | CPS | CPS RSD | Conc. [ ug/l ] | CPS | CPS RSD | Conc. [ ug/l ] | CPS | CPS RSD | Conc. [ ug/l ]
2026-04-29 14:37 | 2 | (2 hrs 10:1, 400rm, 25 degree) | H2SO4 | Control | 45740.7 | 0.7308065 | 7.170193 | 18205 | 2.694858 | 5.43041 | 5115.983 | 2.209905 | 3.6492 | 1650.153 | 5.387545 | 0.8162835
2026-04-29 14:33 | 1 |  | H2SO4 + Fe2(SO4)3 | R1 | 2855307.5 | 0.3491082 | 1074.524 | 863814.44 | 0.06679026 | 1232.927 | 132347.83 | 1.023133 | 118.408 | 9500.203 | 4.00982 | 5.660893
2026-04-29 14:45 | 4 |  | H2SO4 + Fe2(SO4)3 | R2 | 3335789.3 | 0.7926721 | 1449.66 | 1000344.7 | 0.1363352 | 1370.909 | 115695.7 | 1.514319 | 99.21908 | 2370.29 | 7.883632 | 1.308959
2026-04-29 14:41 | 3 |  | H2SO4 + Fe2(SO4)3 | R3 | 6857528.6 | 0.2437799 | 2735.321 | 2026453.46 | 1.747453 | 2739.516 | 193164.4 | 1.681726 | 162.584 | 2717.027 | 7.812297 | 1.495196
2026-04-29 15:07 | 9 | (10:1, 400rm, 60°) Citric acid: 125 g/L Acetic acid: 5% v/v H2O2: 1% v/v | CAH | 15 mins | 183682.99 | 0.4520841 | 62.54765 | 60861.08 | 0.956174 | 63.92665 | 43221.52 | 0.9544018 | 35.34513 | 223.3433 | 26.98855 | 0.08272047
2026-04-29 15:02 | 8 |  | CAH | 30 mins | 165441.8 | 1.171969 | 61.68703 | 55189.99 | 0.08708328 | 56.93258 | 35674.29 | 1.174953 | 29.34632 | 246.6767 | 6.192419 | 0.09683687
2026-04-29 14:58 | 7 |  | CAH | 60 mins | 182732.45 | 0.5193225 | 62.52022 | 59694.61 | 0.4781627 | 63.2286 | 45182.77 | 0.8787631 | 37.35887 | 276.6767 | 14.60713 | 0.1119169
2026-04-29 14:54 | 6 |  | CAH | 120 mins | 179899.6 | 0.4108757 | 61.20038 | 59774.76 | 1.068148 | 70.60893 | 56857.01 | 1.135801 | 51.38335 | 366.6867 | 3.149012 | 0.1747815
2026-04-29 14:50 | 5 |  | CAH | 240 mins | 180151.2 | 0.5875212 | 61.31609 | 57808.6 | 1.271999 | 57.94991 | 74021.16 | 0.44798 | 59.17536 | 376.6867 | 24.52561 | 0.1670019
2026-04-29 15:11 | 10 |  | CAH | 300 mins | 177859.3 | 1.197199 | 61.66981 | 59185.83 | 0.4764972 | 62.91226 | 31528.2 | 1.241466 | 26.11804 | 170.0067 | 50.25963 | 0.05289901
2026-04-29 15:32 | 15 | (125g/L, 10:1, 400rm, 60°) | C6H8O7 | 30 mins | 156447.31 | 0.5427616 | 54.53695 | 52732.72 | 1.470865 | 56.48096 | 6213.133 | 0.7263975 | 5.109216 | 183.3433 | 8.331501 | 0.05990938
2026-04-29 15:15 | 11 |  | C6H8O7 | 60 mins | 160063.7 | 0.2742169 | 55.71504 | 54233.24 | 3.393262 | 54.79053 | 10789.22 | 0.6923614 | 8.56955 | 200.01 | 9.9995 | 0.06636638
2026-04-29 15:19 | 12 |  | C6H8O7 | 120 mins | 163853.1 | 0.3116144 | 58.71591 | 55064.71 | 0.7484252 | 57.15267 | 9943.567 | 2.881351 | 8.04188 | 270.0133 | 3.701669 | 0.1096252
2026-04-29 15:23 | 13 |  | C6H8O7 | 180 mins | 195637.4 | 0.8272433195 | 69.01266 | 65802.41 | 0.5211894 | 74.20966 | 21172.46 | 1.171023 | 17.92746 | 303.35 | 18.74665 | 0.1295895
2026-04-29 15:28 | 14 |  | C6H8O7 | 240 mins | 178382.6 | 0.6694831 | 63.24524 | 59719.53 | 2.035488 | 57.73051 | 23476.03 | 1.205416 | 17.92364 | 233.3433 | 17.84209 | 0.07659404
2026-04-29 15:36 | 16 | (20 hrs10:1, 400rm, 60°) | C6H8O7 | 25g/L | 168483.06 | 0.367973 | 58.37305 | 57448.87 | 2.621852 | 68.188 | 59889.2 | 0.9646617 | 54.74012 | 216.6767 | 18.65199 | 0.08929101
2026-04-29 15:40 | 17 |  | C6H8O7 | 25g/L | 153469.57 | 1.251158 | 52.19623 | 51742.38 | 1.75279 | 52.30778 | 12237.07 | 0.8748461 | 9.895147 | 173.3433 | 14.51807 | 0.05433107
2026-04-29 15:45 | 18 |  | C6H8O7 | 125g/L | 149359.09 | 1.116457 | 51.35831 | 51561.73 | 1.720728 | 53.22943 | 11079.43 | 0.9773592 | 9.093786 | 153.3367 | 33.46984 | 0.04572926
2026-04-29 15:53 | 20 |  | C6H8O7 | 125g/L | 140316.77 | 0.3884063 | 47.15414 | 48324 | 2.298242 | 50.36856 | 9473.257 | 4.83724 | 7.954081 | 136.67 | 4.220187 | 0.03716954
2026-04-29 15:49 | 19 | ("" 25°) | C6H8O7 | 125g/L (25°) | 141677.8 | 0.2659691 | 48.84243 | 49180.19 | 2.937853 | 51.24352 | 8844.53 | 6.072762 | 7.346435 | 220.01 | 27.64766 | 0.0861694

## Graph View (2)
|  |  |  | 56 Fe [ H2 ] | 56 Fe [ He ] | 63 Cu [ He ] | 107 Ag [ He ]
Sample Name | Parameters | Chemical | Sample | Conc. [ ug/l ] | Conc. [ ug/l ] | Conc. [ ug/l ] | Conc. [ ug/l ]
2 | (2 hrs 10:1, 400rm, 25 degree) | H2SO4 | Control | 7.170193 | 5.43041 | 3.6492 | 0.8162835
1 |  | H2SO4 + Fe2(SO4)3 | R1 | 1074.524 | 1232.927 | 118.408 | 5.660893
4 |  | H2SO4 + Fe2(SO4)3 | R2 | 1449.66 | 1370.909 | 99.21908 | 1.308959
3 |  | H2SO4 + Fe2(SO4)3 | R3 | 2735.321 | 2739.516 | 162.584 | 1.495196
9 | (10:1, 400rm, 60°) Citric acid: 125 g/L Acetic acid: 5% v/v H2O2: 1% v/v | CAH | 15 mins | 62.54765 | 63.92665 | 35.34513 | 0.08272047
8 |  | CAH | 30 mins | 61.68703 | 56.93258 | 29.34632 | 0.09683687
7 |  | CAH | 60 mins | 62.52022 | 63.2286 | 37.35887 | 0.1119169
6 |  | CAH | 120 mins | 61.20038 | 70.60893 | 51.38335 | 0.1747815
5 |  | CAH | 240 mins | 61.31609 | 57.94991 | 59.17536 | 0.1670019
10 |  | CAH | 300 mins | 61.66981 | 62.91226 | 26.11804 | 0.05289901
15 | (125g/L, 10:1, 400rm, 60°) | C6H8O7 | 30 mins | 54.53695 | 56.48096 | 5.109216 | 0.05990938
11 |  | C6H8O7 | 60 mins | 55.71504 | 54.79053 | 8.56955 | 0.06636638
12 |  | C6H8O7 | 120 mins | 58.71591 | 57.15267 | 8.04188 | 0.1096252
13 |  | C6H8O7 | 180 mins | 69.01266 | 74.20966 | 17.92746 | 0.1295895
14 |  | C6H8O7 | 240 mins | 63.24524 | 57.73051 | 17.92364 | 0.07659404
16 | (20 hrs10:1, 400rm, 60°) | C6H8O7 | 25g/L | 58.37305 | 68.188 | 54.74012 | 0.08929101
17 |  | C6H8O7 | 25g/L | 52.19623 | 52.30778 | 9.895147 | 0.05433107
18 |  | C6H8O7 | 125g/L | 51.35831 | 53.22943 | 9.093786 | 0.04572926
20 |  | C6H8O7 | 125g/L | 47.15414 | 50.36856 | 7.954081 | 0.03716954
19 | ("" 25°) | C6H8O7 | 125g/L (25°) | 48.84243 | 51.24352 | 7.346435 | 0.0861694

## ValueList_Helper (hidden)
Bkgnd
BlkVrfy
CalBlk
CalStd
CICSpike
DilStd
DriftChk
FQBlk
IsoStd
QC1
QC2
QC3
QC4
QC5
Sample
Spike
Spike Ref
SQBlk
SQISTD
SQStd