## Raw Data
Sample | [6 empty] | 23 Na [ He ] |  |  | 24 Mg [ He ] |  |  | 27 Al [ He ] |  |  | 39 K [ He ] |  |  | 43 Ca [ He ] |  |  | 44 Ca [ He ] |  |  | 52 Cr [ He ] |  |  | 55 Mn [ He ] |  |  | 56 Fe [ H2 ] |  |  | 59 Co [ He ] |  |  | 60 Ni [ He ] |  |  | 63 Cu [ He ] |  |  | 66 Zn [ He ] |  |  | 71 Ga [ He ] |  |  | 111 Cd [ He ] |  |  | 137 Ba [ He ] |  |  | 208 Pb [ He ] |  |  | 45 Sc ( ISTD ) [ H2 ] |  | 45 Sc ( ISTD ) [ He ] |  | 89 Y ( ISTD ) [ H2 ] |  | 89 Y ( ISTD ) [ He ] |  | 193 Ir ( ISTD ) [ H2 ] |  | 193 Ir ( ISTD ) [ He ]
| Rjct | Data File | Acq. Date-Time | Type | Level | Sample Name | CPS | CPS RSD | Conc. [ ug/l ] | CPS | CPS RSD | Conc. [ ug/l ] | CPS | CPS RSD | Conc. [ ug/l ] | CPS | CPS RSD | Conc. [ ug/l ] | CPS | CPS RSD | Conc. [ ug/l ] | CPS | CPS RSD | Conc. [ ug/l ] | CPS | CPS RSD | Conc. [ ug/l ] | CPS | CPS RSD | Conc. [ ug/l ] | CPS | CPS RSD | Conc. [ ug/l ] | CPS | CPS RSD | Conc. [ ug/l ] | CPS | CPS RSD | Conc. [ ug/l ] | CPS | CPS RSD | Conc. [ ug/l ] | CPS | CPS RSD | Conc. [ ug/l ] | CPS | CPS RSD | Conc. [ ug/l ] | CPS | CPS RSD | Conc. [ ug/l ] | CPS | CPS RSD | Conc. [ ug/l ] | CPS | CPS RSD | Conc. [ ug/l ] | CPS | CPS RSD | CPS | CPS RSD | CPS | CPS RSD | CPS | CPS RSD | CPS | CPS RSD | CPS | CPS RSD
| FALSE | R 1.d | 2026-06-02 14:29 | Sample |  | R 1 | 21426.1 | 0.8254671 |  | 128.47 | 9.806406 |  | 76.74333 | 15.06131 |  | 4286.803 | 0.2936382 |  | 6.673333 | 86.60254 |  | 937.68 | 2.222408 |  | 8035.633 | 2.428839 |  | 327.0167 | 12.83605 |  | 98296.72 | 0.502193 |  | 622.3367 | 4.429726 |  | 2442.777 | 1.600345 |  | 1204.653 | 3.484489 |  | 779.1733 | 12.59379 |  | 6.676667 | 43.23642 |  | 13.35 | 57.25155 |  | 33.37 | 22.90405 |  | 1616.81 | 12.47335 |  | 269681.48 | 0.4562811 | 22316.99 | 0.9131369 | 738773.6 | 0.3819878 | 73853.95 | 0.6599513 | 598853.2 | 1.083176 | 682092.9 | 0.8295534
| FALSE | 0ppb.d | 2026-06-02 14:33 | CalBlk | 1 | 0ppb | 13531.97 | 2.156135 | 0 | 430.46 | 4.027744 | 0 | 83.42333 | 38.10553 | 0 | 4056.49 | 3.046274 | 0 | 28.36333 | 26.96244 | 0 | 1177.957 | 10.55882 | 0 | 7494.823 | 1.35598 | 0 | 343.7 | 18.20824 | 0 | 87069.06 | 0.9385665 | 0 | 430.4633 | 8.385642 | 0 | 2312.623 | 2.0872 | 0 | 652.3733 | 5.222777 | 0 | 624.0067 | 14.46862 | 0 | 1.67 | 173.2051 | 0 | 11.68 | 89.20838 | 0 | 26.69667 | 39.02337 | 0 | 882.6333 | 7.741081 | 0 | 245157 | 0.5934105 | 20900.07 | 0.1833498 | 57384.69 | 0.7940123 | 5864.067 | 0.9599335 | 579903.3 | 0.8268884 | 681831.86 | 0.2060689
| FALSE | 5.d | 2026-06-02 14:38 | CalStd | 2 | 5 | 14802.87 | 1.918118 | 3.537457 | 1488.307 | 7.775086 | 4.957313 | 463.8267 | 12.78379 | 5.874286 | 4290.15 | 3.4006 | 2.874525 | 40.04 | 25 | 3.723343 | 1318.117 | 7.493895 | 5.679627 | 23575.29 | 1.097775 | 5.231955 | 7666.77 | 1.243245 | 5.27126 | 140447.66 | 0.3543221 | 5.625034 | 31854.9 | 0.4486337 | 5.266989 | 10960.74 | 2.564425 | 5.177711 | 39247.24 | 1.383192 | 8.219992 | 3726.083 | 6.093089 | 5.024908 | 3789.483 | 3.892493 | 5.637972 | 5119.65 | 2.836398 | 5.235003 | 3323.89 | 1.313801 | 5.091494 | 64069.87 | 0.2786677 | 5.134128 | 246958.14 | 0.5753096 | 20497.43 | 3.473593 | 58579.34 | 1.26652 | 5673.773 | 6.721629 | 588001.26 | 0.8893109 | 682502 | 0.4808176
| FALSE | 50.d | 2026-06-02 14:42 | CalStd | 3 | 50 | 33480.86 | 1.270034 | 50.27084 | 10648.29 | 2.266265 | 50.01687 | 3429 | 2.727189 | 54.01286 | 9180.887 | 0.3000699 | 52.04832 | 176.8533 | 17.06142 | 48.83306 | 2639.7 | 3.509349 | 55.26174 | 155995 | 0.4472247 | 50.33951 | 67863.04 | 1.186887 | 50.89033 | 535423.5 | 0.2591938 | 49.23231 | 285884.2 | 0.9585136 | 50.12984 | 82710.41 | 1.217066 | 50.28371 | 231300.47 | 0.515037 | 51.47258 | 30955.4 | 1.141525 | 51.42702 | 33263.28 | 1.076778 | 49.55517 | 47188.32 | 0.6136808 | 48.35197 | 31801.5 | 0.6115465 | 49.04814 | 590639.68 | 1.081852 | 48.7254 | 240731.22 | 0.5180786 | 19545.14 | 0.1565475 | 57719.9 | 2.26915 | 5662.123 | 1.707765 | 583430.85 | 0.4330532 | 671299.97 | 0.8789741
| FALSE | 100.d | 2026-06-02 14:47 | CalStd | 4 | 100 | 53320.83 | 0.5713459 | 98.30604 | 20774.53 | 0.4253147 | 99.56931 | 6746.96 | 2.214663 | 107.5791 | 14395.48 | 1.359274 | 102.5682 | 310.3333 | 8.980458 | 92.4568 | 3699.37 | 6.023505 | 93.40144 | 300115.04 | 0.8516704 | 99.14028 | 132334 | 0.1095988 | 99.58745 | 989520.4 | 1.035666 | 100.6172 | 561643.46 | 0.3300338 | 98.6669 | 161041.5 | 0.6372627 | 99.28916 | 447724.5 | 0.6193025 | 99.89296 | 58475.21 | 1.215928 | 98.11737 | 64773.84 | 1.34213 | 98.86251 | 93999.79 | 0.5730384 | 98.7097 | 62033.68 | 1.238719 | 98.06628 | 1175846.5 | 0.7916011 | 96.64486 | 237014.8 | 0.7058289 | 19535.11 | 3.183988 | 56935.77 | 0.8604346 | 5528.58 | 3.62787 | 575020.26 | 1.138087 | 674212.3 | 0.743566
| FALSE | 200.d | 2026-06-02 14:51 | CalStd | 5 | 200 | 94705.29 | 0.5386903 | 201.4451 | 40694.45 | 1.433411 | 199.6362 | 12177.78 | 1.260437 | 197.9393 | 24373.91 | 1.782058 | 202.3173 | 592.3067 | 8.507056 | 186.6757 | 6658.533 | 3.99454 | 203.1765 | 590878.5 | 0.1636099 | 200.2393 | 261609.6 | 0.1748545 | 199.7957 | 1857150.3 | 0.5039138 | 201.8588 | 1117670.3 | 0.2267252 | 199.099 | 318841.85 | 0.2788435 | 200.6436 | 888593.8 | 0.2991289 | 201.0718 | 116149.2 | 0.6061571 | 198.5988 | 130408.9 | 1.652802 | 194.6417 | 188446.99 | 0.2254766 | 193.5124 | 124056.15 | 0.4403968 | 191.8126 | 2379122.14 | 0.7044974 | 197.9753 | 231626.69 | 1.201099 | 19259.44 | 0.1082562 | 57218.91 | 0.4828511 | 5652.063 | 2.456939 | 566427.9 | 0.4171257 | 666176.1 | 0.2033076
| FALSE | 500.d | 2026-06-02 14:56 | CalStd | 6 | 500 | 210471.82 | 0.3327118 | 499.7483 | 98561.42 | 0.3778237 | 500.2304 | 29725.88 | 1.010361 | 498.8984 | 53058.94 | 0.5457218 | 498.3759 | 1520.017 | 10.39523 | 506.9678 | 14373.82 | 1.731003 | 499.5161 | 1424602.9 | 0.1157646 | 500.04 | 636195.6 | 0.6223837 | 500.0725 | 4382471.38 | 0.4856022 | 499.2036 | 2731929.6 | 0.7601547 | 500.6114 | 769278.8 | 0.7652277 | 499.8546 | 2145048.3 | 0.4623457 | 499.4132 | 283932.6 | 0.6911746 | 500.7941 | 317043.29 | 0.8350064 | 502.4089 | 461386.2 | 0.1488088 | 503.0156 | 306835.58 | 1.386796 | 503.756 | 5953068.5 | 0.7003099 | 501.607 | 227004.7 | 1.028893 | 18729.83 | 1.850294 | 56068.15 | 0.6232923 | 5323.253 | 2.22841 | 552974.2 | 0.7213937 | 658052.9 | 0.6243965
| FALSE | R5.d | 2026-06-02 15:00 | Sample |  | R5 | 13331.59 | 1.845442 | 1.968555 | 113.4533 | 21.76293 | <0.000 | 90.09667 | 14.69963 | 0.2107976 | 3310.537 | 3.00238 | <0.000 | 5.006667 | 99.96673 | <0.000 | 722.4433 | 7.663227 | <0.000 | 7192.697 | 4.183335 | 0.08735826 | 268.62 | 15.51655 | <0.000 | 87869.31 | 1.171226 | 0.7871915 | 497.1933 | 14.66954 | 0.01739193 | 2330.983 | 2.802986 | 0.1208154 | 927.6733 | 3.511177 | 0.07297874 | 438.8033 | 6.281671 | <0.000 | 20.02 | 50 | 0.0001655288 | 31.7 | 32.86921 | <0.000 | 53.38667 | 21.65064 | <0.000 | 1284.76 | 5.783513 | 0.03548862 | 228215.2 | 1.706821 | 19344.71 | 1.601492 | 679235.9 | 1.088947 | 65848.35 | 0.9798728 | 552303.8 | 1.704356 | 663978.92 | 0.5228962
| FALSE | MD1.d | 2026-06-02 15:05 | Sample |  | MD1 | 189501.75 | 0.400823 | 444.0048 | 21925.77 | 1.913678 | 109.0872 | 52877.32 | 1.426577 | 882.9674 | 17630.7 | 0.378432 | 140.0727 | 265.2833 | 8.226364 | 80.75917 | 4178.337 | 4.260613 | 116.1071 | 17001.1 | 1.607092 | 3.590603 | 1421.567 | 2.816963 | 0.8687788 | 568920.02 | 0.2794539 | 56.01216 | 397.0933 | 4.052823 | 0.001658426 | 1726.927 | 4.601426 | <0.000 | 144183.4 | 1.298542 | 33.23694 | 11025.78 | 2.215009 | 18.38357 | 133.4733 | 5.729569 | 0.2036334 | 38.37667 | 15.05935 | 0.02915762 | 1940.523 | 2.71006 | 3.061921 | 680463.6 | 0.4569686 | 55.99397 | 229260.5 | 0.2871905 | 18841.86 | 1.590068 | 57012.98 | 1.49106 | 5471.833 | 2.776692 | 556926.3 | 0.2927839 | 673066.82 | 0.7237235
| FALSE | MD2.d | 2026-06-02 15:09 | Sample |  | MD2 | 167768.72 | 0.5651073 | 393.87 | 17049.3 | 0.6676193 | 85.27341 | 5800.573 | 2.251595 | 96.74069 | 22796.52 | 1.221973 | 194.2411 | 105.11 | 34.33695 | 27.39712 | 2487.83 | 4.283362 | 54.06048 | 35759.4 | 2.911412 | 10.29787 | 2422.753 | 1.446082 | 1.671061 | 1035776.01 | 1.106181 | 109.8744 | 2232.523 | 6.393249 | 0.3398491 | 21037.28 | 1.233007 | 12.41805 | 119994.9 | 0.8428313 | 27.93085 | 7140.947 | 3.154741 | 11.67946 | 23.36 | 68.86895 | 0.03346646 | 26.69667 | 47.17065 | 0.0165755 | 1905.47 | 8.840604 | 2.997775 | 670396.63 | 0.4702385 | 55.46775 | 228835.17 | 1.120281 | 18656.39 | 2.67545 | 57435.22 | 0.569975 | 5483.497 | 0.7764004 | 559170.11 | 0.6266882 | 669379.58 | 0.2217569
| FALSE | MD3.d | 2026-06-02 15:13 | Sample |  | MD3 | 424231.75 | 0.3539252 | 1054.783 | 24420.66 | 1.149046 | 124.379 | 20833.05 | 1.153992 | 354.6713 | 19142.41 | 1.328208 | 159.3377 | 317.0067 | 3.286347 | 100.5348 | 6453.247 | 2.758278 | 206.142 | 71644.19 | 0.9649124 | 23.28987 | 5825.643 | 2.370042 | 4.409756 | 2404661.5 | 0.7664808 | 266.1171 | 1673.527 | 2.490487 | 0.2407354 | 31144.36 | 0.9644649 | 19.25494 | 2501071.6 | 0.3342053 | 591.3347 | 10501.54 | 1.866985 | 17.8605 | 55.05667 | 32.77171 | 0.08266598 | 58.39333 | 27.55428 | 0.05067899 | 2628.023 | 7.801423 | 4.167022 | 1744727.91 | 0.5823024 | 143.6027 | 229952.9 | 1.316624 | 18442.63 | 1.13186 | 57344.57 | 0.8031505 | 5466.837 | 2.675731 | 560771 | 0.9939578 | 673433 | 0.6946578
| FALSE | MD4.d | 2026-06-02 15:18 | Sample |  | MD4 | 373604.1 | 0.9621971 | 934.8663 | 25513.54 | 0.5340942 | 131.3708 | 12298 | 3.666165 | 210.9193 | 24318.8 | 1.263039 | 214.8613 | 278.63 | 13.60254 | 88.36562 | 5678.723 | 1.719852 | 178.8202 | 52339.44 | 1.728055 | 16.56573 | 3060.217 | 2.782583 | 2.226649 | 1618266.71 | 0.5906915 | 180.4024 | 1832.053 | 8.310253 | 0.2737406 | 18142.05 | 2.375386 | 10.77353 | 869665.3 | 0.9239043 | 207.6021 | 6980.703 | 3.021424 | 11.66488 | 33.37 | 8.66804 | 0.04814881 | 31.7 | 63.81815 | 0.02162171 | 3913.013 | 2.206417 | 6.111284 | 1463572.1 | 1.074536 | 120.4025 | 224645.7 | 0.8191254 | 18257.2 | 0.7803736 | 57230.89 | 1.386638 | 5565.3 | 3.335707 | 552133.4 | 0.4365653 | 673686.6 | 0.5254249
| FALSE | MD5.d | 2026-06-02 15:22 | Sample |  | MD5 | 689947.6 | 0.2480867 | 1759.095 | 28124.15 | 0.9594261 | 145.5653 | 22387.03 | 1.140435 | 386.5043 | 21424.6 | 1.821733 | 185.7908 | 218.5633 | 30.92258 | 67.68454 | 4620.59 | 1.898862 | 138.8207 | 25176.3 | 1.011948 | 6.773428 | 4031.463 | 3.166675 | 3.021965 | 2944089.04 | 0.9169718 | 337.6718 | 427.1233 | 10.50369 | 0.009882183 | 2334.323 | 2.060819 | 0.2157714 | 6491882.3 | 0.5609513 | 1556.416 | 10119.18 | 2.656642 | 17.42461 | 68.40333 | 15.23016 | 0.1053768 | 21.69 | 35.23781 | 0.01188554 | 3302.2 | 3.108669 | 5.360517 | 4603504.3 | 0.5373529 | 381.5605 | 224707.9 | 8.748765 | 18188.84 | 0.7248635 | 56273.22 | 7.82826 | 5344.96 | 1.922784 | 555050.75 | 6.032818 | 668959.3 | 0.4961796
| FALSE | MD6.d | 2026-06-02 15:26 | Sample |  | MD6 | 312092.65 | 0.3134397 | 764.7322 | 23224.1 | 1.299684 | 117.7015 | 8887 | 2.016561 | 149.9239 | 21733.88 | 1.269633 | 184.9777 | 216.8967 | 11.84173 | 65.85011 | 4663.967 | 0.8060366 | 137.3277 | 24183.66 | 0.8381043 | 6.258038 | 1773.643 | 2.854356 | 1.168086 | 1021634.8 | 1.024243 | 110.0766 | 338.6933 | 16.21252 | <0.000 | 3435.697 | 1.94052 | 0.9137375 | 927901.3 | 0.3240969 | 218.4258 | 6974.057 | 2.702571 | 11.47872 | 36.70667 | 39.36908 | 0.05665791 | 23.36 | 12.38238 | 0.01405607 | 2335.997 | 5.850347 | 3.817122 | 1313600.86 | 0.4628853 | 108.1019 | 225324.06 | 0.3706507 | 18519.42 | 2.138229 | 56220.82 | 1.617602 | 5303.263 | 4.284851 | 552965.3 | 0.5280649 | 673417.7 | 0.432617
| FALSE | MD7.d | 2026-06-02 15:31 | Sample |  | MD7 | 195675.51 | 0.7165031 | 478.5491 | 21763.82 | 1.991989 | 112.5433 | 5720.44 | 2.169779 | 98.14434 | 22250.19 | 0.5646892 | 195.0359 | 146.8233 | 10.41424 | 42.83522 | 3145.317 | 7.677202 | 82.11434 | 41239.43 | 0.9458624 | 12.65065 | 2963.41 | 7.024261 | 2.16254 | 1071658.9 | 0.1460859 | 117.3962 | 1024.44 | 8.607582 | 0.1230081 | 18547.95 | 2.176211 | 11.12951 | 136488.3 | 0.6884861 | 32.68484 | 8453.05 | 3.330671 | 14.44049 | 33.36667 | 17.32051 | 0.04794668 | 25.02667 | 52.90395 | 0.01450953 | 2067.343 | 7.29266 | 3.190517 | 821255.6 | 0.8242832 | 67.78885 | 222711.9 | 0.09956826 | 18140.15 | 2.329684 | 56671.28 | 0.4050643 | 5590.323 | 1.972895 | 553730.89 | 0.8606877 | 671121.3 | 0.6973415
| FALSE | MD8.d | 2026-06-02 15:35 | Sample |  | MD8 | 273186.7 | 0.5488599 | 674.5856 | 11369.61 | 0.9037473 | 57.38737 | 9341.103 | 2.128612 | 159.7531 | 24109.84 | 0.9877089 | 212.4124 | 111.79 | 11.2696 | 30.21965 | 2658.04 | 5.126988 | 62.5106 | 24030.03 | 0.9696772 | 6.314189 | 2531.22 | 1.286588 | 1.797362 | 1784091.1 | 0.9432816 | 199.6897 | 894.31 | 4.759652 | 0.09725224 | 7281.15 | 1.752548 | 3.509914 | 2999149.54 | 0.8179944 | 715.4745 | 9513.063 | 0.6316577 | 16.23699 | 43.38 | 33.29946 | 0.06443776 | 30.03 | 33.33333 | 0.02067935 | 2295.947 | 3.422344 | 3.643299 | 2751623.7 | 0.08180654 | 227.4594 | 224813.6 | 1.111962 | 18278.9 | 0.9441518 | 55955.84 | 0.37039 | 5448.487 | 4.135865 | 553854.7 | 0.5915656 | 670672.1 | 0.8030756
| FALSE | MD9.d | 2026-06-02 15:40 | Sample |  | MD9 | 180184.7 | 0.6105357 | 448.6198 | 19177.41 | 2.379682 | 101.1737 | 5319.9 | 2.099226 | 93.18927 | 21827.45 | 0.3510094 | 195.6778 | 158.5033 | 3.647977 | 48.1312 | 2976.777 | 6.963786 | 78.16454 | 18237.28 | 1.058289 | 4.421114 | 1144.587 | 6.190306 | 0.7082736 | 663401.5 | 0.1170221 | 67.5464 | 540.5833 | 3.338719 | 0.03385283 | 3377.277 | 2.868658 | 0.9730934 | 120777.3 | 0.6459949 | 29.55322 | 7620.037 | 3.193639 | 13.2241 | 13.34667 | 43.30127 | 0.01814391 | 26.69667 | 28.6457 | 0.01699696 | 1993.917 | 8.588765 | 3.163045 | 739360.2 | 0.6078385 | 60.97979 | 227241.64 | 0.5224079 | 17744.29 | 1.671469 | 57212.36 | 0.3015289 | 5435.103 | 3.327435 | 560627.9 | 0.1572487 | 671584.47 | 0.4012734
| FALSE | MD10.d | 2026-06-02 15:44 | Sample |  | MD10 | 770625.5 | 0.4880477 | 1976.126 | 32282.09 | 1.428573 | 168.0561 | 23772.14 | 0.4473881 | 412.0777 | 18158.58 | 0.371001 | 152.5959 | 281.9633 | 9.777842 | 90.09932 | 5243.123 | 3.784467 | 163.5346 | 54082.51 | 1.285477 | 17.34657 | 4405.347 | 2.621566 | 3.338431 | 3241355.59 | 0.08867986 | 375.726 | 1453.277 | 9.510621 | 0.2047926 | 13261.64 | 1.99754 | 7.583054 | 5316226.7 | 0.509696 | 1279.517 | 11095.89 | 2.159072 | 19.28522 | 55.06 | 65.54952 | 0.07976683 | 43.38 | 56.90961 | 0.0330477 | 3387.32 | 5.224496 | 5.198496 | 4712706.9 | 0.7085091 | 386.1683 | 221728.1 | 0.4984949 | 18121.84 | 1.813797 | 55944.47 | 0.5439003 | 5652.097 | 0.7875381 | 552679.3 | 0.2856053 | 676637.96 | 0.3516306
| FALSE | MD11.d | 2026-06-02 15:48 | Sample |  | MD11 | 696836.7 | 0.6070843 | 1774.368 | 26648.39 | 2.284053 | 137.6504 | 18342.18 | 0.6280057 | 316.0026 | 7895.43 | 1.980117 | 45.18993 | 255.2733 | 16.0488 | 80.22475 | 4855.9 | 2.791657 | 147.5818 | 26575.42 | 1.417136 | 7.269235 | 3472.387 | 5.410796 | 2.567315 | 2576965.1 | 0.2990091 | 296.2634 | 607.32 | 12.37179 | 0.04376324 | 2915.03 | 2.005087 | 0.603113 | 3434557.2 | 0.9004732 | 822.1617 | 10162.54 | 2.834047 | 17.48395 | 55.05667 | 32.78178 | 0.08540408 | 16.68667 | 62.43271 | 0.006502951 | 1812.027 | 5.995399 | 2.942148 | 5660337.74 | 0.6959881 | 467.5678 | 222114.3 | 0.5956549 | 18217.01 | 1.806807 | 55731.77 | 1.383601 | 5308.27 | 1.924477 | 553123.3 | 0.5686211 | 671234.9 | 0.4062902
| FALSE | MD12.d | 2026-06-02 15:53 | Sample |  | MD12 | 305911.1 | 0.5438747 | 773.325 | 18844.99 | 1.312117 | 98.18421 | 7761.91 | 2.959687 | 134.8968 | 6169.447 | 0.8286758 | 28.23122 | 243.5933 | 12.38475 | 77.51997 | 4170.01 | 3.008905 | 123.5019 | 53346.02 | 0.3798681 | 17.25248 | 2189.14 | 9.207483 | 1.551197 | 1200529.0 | 0.4377937 | 133.9219 | 1124.56 | 5.564533 | 0.1444323 | 9676.773 | 2.210951 | 5.228241 | 327992.64 | 0.2556212 | 79.53184 | 5128 | 2.513212 | 8.468017 | 26.69667 | 60.26918 | 0.03896658 | 23.35667 | 49.48717 | 0.0135297 | 2486.19 | 2.704707 | 4.018231 | 1062368.9 | 0.2986333 | 87.86884 | 220732.1 | 0.8324684 | 17961.52 | 2.37669 | 55946.09 | 0.6575065 | 5361.66 | 4.127488 | 555990.1 | 0.6291404 | 669938.8 | 0.485501
| FALSE | EX11.d | 2026-06-02 15:57 | Sample |  | EX11 | 29000.16 | 2.520147 | 47.96492 | 3993.077 | 4.504191 | 19.88832 | 3457.373 | 4.139997 | 61.22793 | 3816.173 | 4.437984 | 4.724331 | 36.70667 | 28.3816 | 4.788966 | 1388.193 | 5.520078 | 16.33613 | 33444.84 | 0.8366286 | 10.30568 | 1204.65 | 3.861265 | 0.7762893 | 572393.14 | 0.4169611 | 62.70022 | 258.6067 | 18.39553 | <0.000 | 13669.11 | 0.1650704 | 8.22123 | 310005.27 | 0.988813 | 77.4399 | 2858.297 | 4.012907 | 4.442295 | 15.02 | 66.64447 | 0.02152522 | 3.34 | 86.60254 | <0.000 | 91.76333 | 11.35916 | 0.1123532 | 3465.78 | 4.179711 | 0.2151402 | 209289.9 | 1.664975 | 17428.64 | 1.657902 | 51941.8 | 1.211949 | 5264.85 | 2.995938 | 532581.39 | 1.612872 | 669813.9 | 0.3693044
| FALSE | EX12.d | 2026-06-02 16:01 | Sample |  | EX12 | 26011.53 | 0.6710132 | 39.70089 | 3737.74 | 3.920011 | 18.4425 | 3574.207 | 4.264597 | 63.18281 | 3762.783 | 1.067779 | 4.025006 | 35.03667 | 37.78926 | 4.117724 | 1341.473 | 10.40169 | 14.35102 | 32928.05 | 1.946276 | 10.07858 | 1219.677 | 9.235215 | 0.7850437 | 590939.27 | 0.7695928 | 65.19162 | 286.97 | 12.25187 | <0.000 | 13475.44 | 1.483698 | 8.062842 | 317508 | 0.870696 | 79.12028 | 2509.53 | 3.547729 | 3.767534 | 5.006667 | 173.2051 | 0.005682623 | 1.67 | 173.2051 | <0.000 | 100.1067 | 40.00233 | 0.1266819 | 38593.3 | 1.315696 | 3.145961 | 208831.6 | 1.697993 | 17472.06 | 1.487684 | 52047.21 | 1.828984 | 5238.143 | 2.921537 | 530938.8 | 1.85716 | 665213.1 | 0.9154461
| FALSE | EX13.d | 2026-06-02 16:06 | Sample |  | EX13 | 38720.68 | 0.7469865 | 71.67712 | 4687.36 | 4.013882 | 23.06774 | 3150.31 | 5.88079 | 54.2545 | 4470.39 | 2.970225 | 10.57932 | 80.08333 | 34.80044 | 19.8154 | 2094.03 | 5.432429 | 42.67941 | 33135.58 | 2.277981 | 9.878691 | 1268.06 | 6.49051 | 0.8031079 | 602837.23 | 0.3447011 | 63.14037 | 352.04 | 15.20409 | <0.000 | 14034.89 | 0.8611227 | 8.232766 | 374749.63 | 0.7196518 | 91.31595 | 3565.867 | 1.675346 | 5.615438 | 13.34667 | 43.30127 | 0.01929297 | 6.673333 | 173.2051 | <0.000 | 71.74333 | 29.04448 | 0.08135394 | 45475.5 | 0.7283234 | 3.667404 | 219049.39 | 0.9113078 | 17871.31 | 1.267519 | 54241.37 | 1.708114 | 5178.057 | 1.225348 | 553843.6 | 1.023167 | 674435.6 | 0.4399164
| FALSE | Ex21.d | 2026-06-02 16:10 | Sample |  | Ex21 | 38314.19 | 1.04504 | 70.57237 | 4381.93 | 2.482656 | 21.41541 | 2881.64 | 2.409229 | 49.51207 | 4560.487 | 1.484906 | 11.53749 | 50.05333 | 9.999336 | 9.143833 | 1615.12 | 2.794667 | 23.864 | 33697.38 | 0.5261094 | 10.08077 | 1341.477 | 3.949326 | 0.8636428 | 628523.6 | 0.4730047 | 65.87064 | 358.7167 | 13.1874 | <0.000 | 14372.2 | 3.698359 | 8.464517 | 256964.54 | 1.298438 | 62.54362 | 3924.657 | 3.116746 | 6.27866 | 13.34667 | 43.30127 | 0.01864029 | 8.343333 | 34.5995 | <0.000 | 121.7967 | 20.27212 | 0.1590014 | 8358.12 | 3.064995 | 0.6163913 | 220106.7 | 1.406793 | 17881.3 | 2.250594 | 55155.84 | 1.626136 | 5365 | 1.805147 | 551899.1 | 0.5282373 | 673455.7 | 0.5427002
| FALSE | EX22.d | 2026-06-02 16:14 | Sample |  | EX22 | 38319.26 | 0.4947305 | 72.56954 | 4692.37 | 5.417224 | 23.56118 | 3620.917 | 4.523648 | 63.80741 | 4373.6 | 3.338184 | 10.46607 | 95.1 | 22.94519 | 25.77347 | 1828.71 | 4.399521 | 33.68983 | 34403 | 0.2486747 | 10.59034 | 1294.757 | 8.149004 | 0.8455692 | 574351.7 | 1.923956 | 55.13817 | 258.6067 | 17.98452 | <0.000 | 14185.25 | 1.24022 | 8.52239 | 279107.7 | 0.4492126 | 69.28815 | 3212.07 | 6.176272 | 5.077744 | 21.69 | 74.17145 | 0.03247538 | 3.34 | 86.60254 | <0.000 | 80.08333 | 6.249741 | 0.09192117 | 11779.36 | 2.835229 | 0.898762 | 235152.1 | 6.969943 | 17533.78 | 1.074397 | 58722.99 | 7.630747 | 5328.29 | 3.468427 | 591046.58 | 8.523153 | 673062.82 | 0.1478547
| FALSE | EX23.d | 2026-06-02 16:19 | Sample |  | EX23 | 31559.72 | 0.06029443 | 55.31135 | 3978.037 | 3.021323 | 19.92533 | 2941.717 | 4.386845 | 52.18926 | 4900.98 | 1.771582 | 16.71115 | 46.71333 | 24.74358 | 8.476581 | 1570.077 | 4.11208 | 23.99024 | 34080.41 | 0.3276714 | 10.61006 | 1139.577 | 4.081267 | 0.7258429 | 561340.2 | 1.107519 | 58.46339 | 255.27 | 7.069836 | <0.000 | 14382.27 | 1.298643 | 8.769747 | 186379.2 | 0.476909 | 46.73376 | 3313.863 | 3.313481 | 5.335244 | 11.68 | 89.20838 | 0.01613822 | 8.343333 | 34.5995 | <0.000 | 98.43667 | 16.34908 | 0.1232271 | 9626.977 | 2.37542 | 0.7227625 | 218026.9 | 0.4590463 | 17343.43 | 1.187342 | 55001.24 | 0.1023549 | 5278.2 | 3.688972 | 557389.3 | 0.1744144 | 671940.6 | 0.32148
| FALSE | EX31.d | 2026-06-02 16:23 | Sample |  | EX31 | 29500.13 | 1.198081 | 46.5895 | 3901.293 | 1.747136 | 18.66166 | 2003.91 | 6.438399 | 33.74209 | 4124.923 | 5.677415 | 6.514437 | 71.74 | 59.33869 | 16.71512 | 1761.963 | 3.843087 | 28.99745 | 31657.28 | 1.390931 | 9.217681 | 1129.57 | 4.461621 | 0.6796517 | 540255.3 | 1.818883 | 61.47029 | 245.26 | 7.069163 | <0.000 | 12740.62 | 1.409687 | 7.265619 | 516819.9 | 0.05221925 | 124.7718 | 3242.113 | 1.842101 | 4.958862 | 6.676667 | 114.5399 | 0.008006339 | 8.346667 | 69.24053 | <0.000 | 110.12 | 9.090084 | 0.1420027 | 10996.2 | 2.119494 | 0.8345708 | 200930.99 | 1.640762 | 18045.04 | 0.8822258 | 50301.08 | 1.553905 | 5294.863 | 2.956155 | 503084.16 | 2.688154 | 672791.5 | 0.2357921
| FALSE | EX32.d | 2026-06-02 16:28 | Sample |  | EX32 | 25120.73 | 0.2440287 | 37.31432 | 4043.137 | 2.797477 | 20.12577 | 2394.387 | 2.404911 | 41.93718 | 3741.08 | 4.607602 | 3.809957 | 40.04333 | 12.49896 | 5.934806 | 1329.797 | 5.012768 | 13.90615 | 36177.67 | 2.33539 | 11.30996 | 1219.667 | 1.658341 | 0.7862081 | 568088.94 | 0.876495 | 68.40226 | 312 | 6.679962 | <0.000 | 15100.39 | 1.140909 | 9.19907 | 596195.6 | 0.07354055 | 148.7396 | 3252.123 | 4.018074 | 5.176295 | 18.35333 | 15.72876 | 0.02715625 | 5.006667 | 99.96673 | <0.000 | 90.09667 | 5.555145 | 0.1112644 | 24832.84 | 1.378872 | 1.973897 | 192870.9 | 6.170875 | 17465.33 | 0.9325145 | 48417.82 | 7.988025 | 5229.807 | 4.788213 | 482999.12 | 7.939421 | 673163.2 | 0.3503669
| FALSE | EX33.d | 2026-06-02 16:32 | Sample |  | EX33 | 25186.03 | 1.117781 | 37.62341 | 3759.437 | 8.551484 | 18.60988 | 2501.183 | 8.809465 | 43.95723 | 3804.503 | 4.366871 | 4.567419 | 50.05333 | 17.31359 | 9.612635 | 1451.597 | 7.266247 | 18.91541 | 33465 | 1.215122 | 10.31059 | 1154.593 | 7.437445 | 0.7331761 | 561611.8 | 0.3608245 | 59.18615 | 458.8267 | 9.777921 | 0.01964133 | 13836.09 | 1.256417 | 8.335301 | 621672.2 | 0.31053 | 155.4041 | 5101.27 | 1.061742 | 8.697647 | 8.343333 | 124.8654 | 0.01074114 | 3.336667 | 173.2051 | <0.000 | 105.11 | 23.81315 | 0.1311249 | 81145.4 | 1.626184 | 6.603655 | 215838.4 | 0.734025 | 17430.33 | 0.357278 | 54130.39 | 1.395631 | 5386.693 | 1.475387 | 543242.6 | 1.136619 | 674075.8 | 0.8174701
| FALSE | R6.d | 2026-06-02 16:36 | Sample |  | R6 | 9833.537 | 2.073054 | <0.000 | 125.1333 | 10.58079 | <0.000 | 66.74 | 18.87667 | <0.000 | 3086.91 | 5.557806 | <0.000 | 3.336667 | 173.2051 | <0.000 | 687.4067 | 4.204521 | <0.000 | 6805.42 | 1.798335 | 0.1962814 | 278.63 | 5.773889 | <0.000 | 84951.19 | 1.010924 | 0.8270727 | 518.89 | 10.62574 | 0.03093377 | 2057.307 | 5.149986 | 0.08327364 | 834.24 | 8.058297 | 0.07136939 | 310.33 | 15.38648 | <0.000 | 15.02 | 66.64447 | <0.000 | 8.343333 | 34.5995 | <0.000 | 35.04 | 28.56735 | <0.000 | 1021.117 | 7.320151 | 0.01312874 | 219752.9 | 0.7160713 | 17527.21 | 2.1956 | 668878.77 | 0.8730432 | 64477.52 | 1.64791 | 554184.6 | 0.637858 | 666787.65 | 0.01372812
| FALSE | R7.d | 2026-06-02 16:41 | Sample |  | R7 | 9875.317 | 3.604187 | <0.000 | 113.4533 | 9.182576 | <0.000 | 43.37667 | 35.25058 | <0.000 | 3143.64 | 5.162874 | <0.000 | 3.336667 | 173.2051 | <0.000 | 610.6567 | 9.972864 | <0.000 | 6703.583 | 2.271895 | 0.1445756 | 273.6267 | 5.588098 | <0.000 | 80827.39 | 1.18014 | 0.1736574 | 393.7533 | 4.46456 | 0.006059913 | 2149.087 | 1.325071 | 0.1390596 | 510.55 | 13.83197 | <0.000 | 312 | 7.580092 | <0.000 | 8.346667 | 69.24053 | 0.007220905 | 3.34 | 86.60254 | <0.000 | 53.38667 | 28.6411 | 0.02370818 | 812.5533 | 13.86176 | <0.000 | 223426.8 | 0.2526155 | 17619.09 | 2.388891 | 77517.05 | 0.4817915 | 7369.653 | 2.424786 | 558784.88 | 0.4593594 | 674214.23 | 0.303731
| FALSE | R8.d | 2026-06-02 16:45 | Sample |  | R8 | 6050.94 | 4.900633 | <0.000 | 15.02 | 0 | <0.000 | 33.37 | 31.22427 | <0.000 | 3070.22 | 3.498557 | <0.000 | 3.34 | 86.60254 | <0.000 | 630.6767 | 2.099348 | <0.000 | 570.6133 | 12.74311 | <0.000 | 25.03 | 79.98402 | <0.000 | 7867.053 | 2.296048 | <0.000 | 46.71333 | 44.60713 | <0.000 | 168.5133 | 10.43203 | <0.000 | 140.15 | 7.142347 | <0.000 | 208.5533 | 6.038259 | <0.000 | 1.67 | 173.2051 | 0.0007332004 | 0 | N/A | <0.000 | 3.336667 | 173.2051 | <0.000 | 655.71 | 2.75231 | <0.000 | 223792.7 | 2.270691 | 17118.18 | 6.359467 | 55889.24 | 1.879117 | 4974.483 | 9.01286 | 573390.4 | 1.257396 | 638874.5 | 6.663109

## Sheet3
Sample | [6 empty] | 23 Na [ He ] | 24 Mg [ He ] | 27 Al [ He ] | 39 K [ He ] | 43 Ca [ He ] | 44 Ca [ He ] | 52 Cr [ He ] | 55 Mn [ He ] | 56 Fe [ H2 ] | 59 Co [ He ] | 60 Ni [ He ] | 63 Cu [ He ] | 66 Zn [ He ] | 71 Ga [ He ] | 111 Cd [ He ] | 137 Ba [ He ] | 208 Pb [ He ]
| Rjct | Data File | Acq. Date-Time | Type | Level | Sample Name | Conc. [ ug/l ] | Conc. [ ug/l ] | Conc. [ ug/l ] | Conc. [ ug/l ] | Conc. [ ug/l ] | Conc. [ ug/l ] | Conc. [ ug/l ] | Conc. [ ug/l ] | Conc. [ ug/l ] | Conc. [ ug/l ] | Conc. [ ug/l ] | Conc. [ ug/l ] | Conc. [ ug/l ] | Conc. [ ug/l ] | Conc. [ ug/l ] | Conc. [ ug/l ] | Conc. [ ug/l ]
| FALSE | R 1.d | 2026-06-02 14:29 | Sample |  | R 1
| FALSE | 0ppb.d | 2026-06-02 14:33 | CalBlk | 1 | 0ppb | 0 | 0 | 0 | 0 | 0 | 0 | 0 | 0 | 0 | 0 | 0 | 0 | 0 | 0 | 0 | 0 | 0
| FALSE | 5.d | 2026-06-02 14:38 | CalStd | 2 | 5 | 3.537457 | 4.957313 | 5.874286 | 2.874525 | 3.723343 | 5.679627 | 5.231955 | 5.27126 | 5.625034 | 5.266989 | 5.177711 | 8.219992 | 5.024908 | 5.637972 | 5.235003 | 5.091494 | 5.134128
| FALSE | 50.d | 2026-06-02 14:42 | CalStd | 3 | 50 | 50.27084 | 50.01687 | 54.01286 | 52.04832 | 48.83306 | 55.26174 | 50.33951 | 50.89033 | 49.23231 | 50.12984 | 50.28371 | 51.47258 | 51.42702 | 49.55517 | 48.35197 | 49.04814 | 48.7254
| FALSE | 100.d | 2026-06-02 14:47 | CalStd | 4 | 100 | 98.30604 | 99.56931 | 107.5791 | 102.5682 | 92.4568 | 93.40144 | 99.14028 | 99.58745 | 100.6172 | 98.6669 | 99.28916 | 99.89296 | 98.11737 | 98.86251 | 98.7097 | 98.06628 | 96.64486
| FALSE | 200.d | 2026-06-02 14:51 | CalStd | 5 | 200 | 201.4451 | 199.6362 | 197.9393 | 202.3173 | 186.6757 | 203.1765 | 200.2393 | 199.7957 | 201.8588 | 199.099 | 200.6436 | 201.0718 | 198.5988 | 194.6417 | 193.5124 | 191.8126 | 197.9753
| FALSE | 500.d | 2026-06-02 14:56 | CalStd | 6 | 500 | 499.7483 | 500.2304 | 498.8984 | 498.3759 | 506.9678 | 499.5161 | 500.04 | 500.0725 | 499.2036 | 500.6114 | 499.8546 | 499.4132 | 500.7941 | 502.4089 | 503.0156 | 503.756 | 501.607
| FALSE | R5.d | 2026-06-02 15:00 | Sample |  | R5 | 1.968555 | <0.000 | 0.2107976 | <0.000 | <0.000 | <0.000 | 0.08735826 | <0.000 | 0.7871915 | 0.01739193 | 0.1208154 | 0.07297874 | <0.000 | 0.0001655288 | <0.000 | <0.000 | 0.03548862
| FALSE | MD1.d | 2026-06-02 15:05 | Sample |  | MD1-1000[1] | 444.0048 | 109.0872 | 882.9674 | 140.0727 | 80.75917 | 116.1071 | 3.590603 | 0.8687788 | 56.01216 | 0.001658426 | <0.000 | 33.23694 | 18.38357 | 0.2036334 | 0.02915762 | 3.061921 | 55.99397 | 1944.381
| FALSE | MD2.d | 2026-06-02 15:09 | Sample |  | MD2-1000[2] | 393.87 | 85.27341 | 96.74069 | 194.2411 | 27.39712 | 54.06048 | 10.29787 | 1.671061 | 109.8744 | 0.3398491 | 12.41805 | 27.93085 | 11.67946 | 0.03346646 | 0.0165755 | 2.997775 | 55.46775
| FALSE | MD3.d | 2026-06-02 15:13 | Sample |  | MD3-125[1] | 1054.783 | 124.379 | 354.6713 | 159.3377 | 100.5348 | 206.142 | 23.28987 | 4.409756 | 266.1171 | 0.2407354 | 19.25494 | 591.3347 | 17.8605 | 0.08266598 | 0.05067899 | 4.167022 | 143.6027
| FALSE | MD4.d | 2026-06-02 15:18 | Sample |  | MD4-125[2] | 934.8663 | 131.3708 | 210.9193 | 214.8613 | 88.36562 | 178.8202 | 16.56573 | 2.226649 | 180.4024 | 0.2737406 | 10.77353 | 207.6021 | 11.66488 | 0.04814881 | 0.02162171 | 6.111284 | 120.4025
| FALSE | MD5.d | 2026-06-02 15:22 | Sample |  | MD5-75[2] | 1759.095 | 145.5653 | 386.5043 | 185.7908 | 67.68454 | 138.8207 | 6.773428 | 3.021965 | 337.6718 | 0.009882183 | 0.2157714 | 1556.416 | 17.42461 | 0.1053768 | 0.01188554 | 5.360517 | 381.5605
| FALSE | MD6.d | 2026-06-02 15:26 | Sample |  | MD6-UBH pre[2] | 764.7322 | 117.7015 | 149.9239 | 184.9777 | 65.85011 | 137.3277 | 6.258038 | 1.168086 | 110.0766 | <0.000 | 0.9137375 | 218.4258 | 11.47872 | 0.05665791 | 0.01405607 | 3.817122 | 108.1019
| FALSE | MD7.d | 2026-06-02 15:31 | Sample |  | MD7-600[2] | 478.5491 | 112.5433 | 98.14434 | 195.0359 | 42.83522 | 82.11434 | 12.65065 | 2.16254 | 117.3962 | 0.1230081 | 11.12951 | 32.68484 | 14.44049 | 0.04794668 | 0.01450953 | 3.190517 | 67.78885
| FALSE | MD8.d | 2026-06-02 15:35 | Sample |  | MD8-30[1] | 674.5856 | 57.38737 | 159.7531 | 212.4124 | 30.21965 | 62.5106 | 6.314189 | 1.797362 | 199.6897 | 0.09725224 | 3.509914 | 715.4745 | 16.23699 | 0.06443776 | 0.02067935 | 3.643299 | 227.4594
| FALSE | MD9.d | 2026-06-02 15:40 | Sample |  | MD9-600[1] | 448.6198 | 101.1737 | 93.18927 | 195.6778 | 48.1312 | 78.16454 | 4.421114 | 0.7082736 | 67.5464 | 0.03385283 | 0.9730934 | 29.55322 | 13.2241 | 0.01814391 | 0.01699696 | 3.163045 | 60.97979
| FALSE | MD10.d | 2026-06-02 15:44 | Sample |  | MD10-75[1] | 1976.126 | 168.0561 | 412.0777 | 152.5959 | 90.09932 | 163.5346 | 17.34657 | 3.338431 | 375.726 | 0.2047926 | 7.583054 | 1279.517 | 19.28522 | 0.07976683 | 0.0330477 | 5.198496 | 386.1683
| FALSE | MD11.d | 2026-06-02 15:48 | Sample |  | MD11-30[2] | 1774.368 | 137.6504 | 316.0026 | 45.18993 | 80.22475 | 147.5818 | 7.269235 | 2.567315 | 296.2634 | 0.04376324 | 0.603113 | 822.1617 | 17.48395 | 0.08540408 | 0.006502951 | 2.942148 | 467.5678
| FALSE | MD12.d | 2026-06-02 15:53 | Sample |  | MD12-UBH pre [1] | 773.325 | 98.18421 | 134.8968 | 28.23122 | 77.51997 | 123.5019 | 17.25248 | 1.551197 | 133.9219 | 0.1444323 | 5.228241 | 79.53184 | 8.468017 | 0.03896658 | 0.0135297 | 4.018231 | 87.86884
| FALSE | EX11.d | 2026-06-02 15:57 | Sample |  | EX11 | 47.96492 | 19.88832 | 61.22793 | 4.724331 | 4.788966 | 16.33613 | 10.30568 | 0.7762893 | 62.70022 | <0.000 | 8.22123 | 77.4399 | 4.442295 | 0.02152522 | <0.000 | 0.1123532 | 0.2151402
| FALSE | EX12.d | 2026-06-02 16:01 | Sample |  | EX12 | 39.70089 | 18.4425 | 63.18281 | 4.025006 | 4.117724 | 14.35102 | 10.07858 | 0.7850437 | 65.19162 | <0.000 | 8.062842 | 79.12028 | 3.767534 | 0.005682623 | <0.000 | 0.1266819 | 3.145961
| FALSE | EX13.d | 2026-06-02 16:06 | Sample |  | EX13 | 71.67712 | 23.06774 | 54.2545 | 10.57932 | 19.8154 | 42.67941 | 9.878691 | 0.8031079 | 63.14037 | <0.000 | 8.232766 | 91.31595 | 5.615438 | 0.01929297 | <0.000 | 0.08135394 | 3.667404
| FALSE | Ex21.d | 2026-06-02 16:10 | Sample |  | Ex21 | 70.57237 | 21.41541 | 49.51207 | 11.53749 | 9.143833 | 23.864 | 10.08077 | 0.8636428 | 65.87064 | <0.000 | 8.464517 | 62.54362 | 6.27866 | 0.01864029 | <0.000 | 0.1590014 | 0.6163913
| FALSE | EX22.d | 2026-06-02 16:14 | Sample |  | EX22 | 72.56954 | 23.56118 | 63.80741 | 10.46607 | 25.77347 | 33.68983 | 10.59034 | 0.8455692 | 55.13817 | <0.000 | 8.52239 | 69.28815 | 5.077744 | 0.03247538 | <0.000 | 0.09192117 | 0.898762
| FALSE | EX23.d | 2026-06-02 16:19 | Sample |  | EX23 | 55.31135 | 19.92533 | 52.18926 | 16.71115 | 8.476581 | 23.99024 | 10.61006 | 0.7258429 | 58.46339 | <0.000 | 8.769747 | 46.73376 | 5.335244 | 0.01613822 | <0.000 | 0.1232271 | 0.7227625
| FALSE | EX31.d | 2026-06-02 16:23 | Sample |  | EX31 | 46.5895 | 18.66166 | 33.74209 | 6.514437 | 16.71512 | 28.99745 | 9.217681 | 0.6796517 | 61.47029 | <0.000 | 7.265619 | 124.7718 | 4.958862 | 0.008006339 | <0.000 | 0.1420027 | 0.8345708
| FALSE | EX32.d | 2026-06-02 16:28 | Sample |  | EX32 | 37.31432 | 20.12577 | 41.93718 | 3.809957 | 5.934806 | 13.90615 | 11.30996 | 0.7862081 | 68.40226 | <0.000 | 9.19907 | 148.7396 | 5.176295 | 0.02715625 | <0.000 | 0.1112644 | 1.973897
| FALSE | EX33.d | 2026-06-02 16:32 | Sample |  | EX33 | 37.62341 | 18.60988 | 43.95723 | 4.567419 | 9.612635 | 18.91541 | 10.31059 | 0.7331761 | 59.18615 | 0.01964133 | 8.335301 | 155.4041 | 8.697647 | 0.01074114 | <0.000 | 0.1311249 | 6.603655
| FALSE | R6.d | 2026-06-02 16:36 | Sample |  | R6 | <0.000 | <0.000 | <0.000 | <0.000 | <0.000 | <0.000 | 0.1962814 | <0.000 | 0.8270727 | 0.03093377 | 0.08327364 | 0.07136939 | <0.000 | <0.000 | <0.000 | <0.000 | 0.01312874
| FALSE | R7.d | 2026-06-02 16:41 | Sample |  | R7 | <0.000 | <0.000 | <0.000 | <0.000 | <0.000 | <0.000 | 0.1445756 | <0.000 | 0.1736574 | 0.006059913 | 0.1390596 | <0.000 | <0.000 | 0.007220905 | <0.000 | 0.02370818 | <0.000
| FALSE | R8.d | 2026-06-02 16:45 | Sample |  | R8 | <0.000 | <0.000 | <0.000 | <0.000 | <0.000 | <0.000 | <0.000 | <0.000 | <0.000 | <0.000 | <0.000 | <0.000 | <0.000 | 0.0007332004 | <0.000 | <0.000 | <0.000

## Cu
Sample | [6 empty] | 63 Cu [ He ]
[5 empty] | ID | Sample | Conc. [ ug/l ] | Fraction | Mean | SD
| FALSE | MD1.d | 2026-06-02 15:05 | Sample | MD1-1000[1] | 1000µm | 33.23694 | 1000µm | 30.5839 | 3.751974
| FALSE | MD2.d | 2026-06-02 15:09 | Sample | MD2-1000[2] | 1000µm | 27.93085 | 1000µm
| FALSE | MD9.d | 2026-06-02 15:40 | Sample | MD9-600[1] | 600µm | 29.55322 | 600µm | 31.11903 | 2.214387
| FALSE | MD7.d | 2026-06-02 15:31 | Sample | MD7-600[2] | 600µm | 32.68484 | 600µm
| FALSE | MD3.d | 2026-06-02 15:13 | Sample | MD3-125[1] | 125µm | 591.3347 | 125µm | 399.4684 | 271.3399
| FALSE | MD4.d | 2026-06-02 15:18 | Sample | MD4-125[2] | 125µm | 207.6021 | 125µm
| FALSE | MD10.d | 2026-06-02 15:44 | Sample | MD10-75[1] | 75µm | 1279.517 | 75µm | 1417.966 | 195.7973
| FALSE | MD5.d | 2026-06-02 15:22 | Sample | MD5-75[2] | 75µm | 1556.416 | 75µm
| FALSE | MD8.d | 2026-06-02 15:35 | Sample | MD8-30[1] | 30µm | 715.4745 | 30µm | 768.8181 | 75.43925
| FALSE | MD11.d | 2026-06-02 15:48 | Sample | MD11-30[2] | 30µm | 822.1617 | 30µm
| FALSE | MD12.d | 2026-06-02 15:53 | Sample | MD12-UBH[1] | UBH | 79.53184 | UBH | 148.9788 | 98.21283
| FALSE | MD6.d | 2026-06-02 15:26 | Sample | MD6-UBH[2] | UBH | 218.4258
| FALSE | EX31.d | 2026-06-02 16:23 | Sample | EX31 -25 degrees |  | 124.7718 | 25° | 142.9718 | 16.11005 | 11.26799
| FALSE | EX32.d | 2026-06-02 16:28 | Sample | EX32 |  | 148.7396
| FALSE | EX33.d | 2026-06-02 16:32 | Sample | EX33 |  | 155.4041
| FALSE | EX11.d | 2026-06-02 15:57 | Sample | EX11 - 60 degrees |  | 77.4399 | 60° | 82.62538 | 7.573012
| FALSE | EX12.d | 2026-06-02 16:01 | Sample | EX12 |  | 79.12028
| FALSE | EX13.d | 2026-06-02 16:06 | Sample | EX13 |  | 91.31595
| FALSE | Ex21.d | 2026-06-02 16:10 | Sample | Ex21 - 90 degrees |  | 62.54362 | 90° | 59.52184 | 11.57685
| FALSE | EX22.d | 2026-06-02 16:14 | Sample | EX22 |  | 69.28815
| FALSE | EX23.d | 2026-06-02 16:19 | Sample | EX23 |  | 46.73376

## Sheet2
Element | Concentration (wt.%)
Si | 26.23
Ca | 6.45
Na | 2.72
Cu | 2.822
Al | 0.745
Sn | 0.456
Fe | 0.534
Pb | 0.587
Ag | 0.208
Si (wt.%)
Ca (wt.%)
Na (wt.%)
Cu (wt.%)
Al (wt.%)
Sn (wt.%)
Fe (wt.%)
Pb (wt.%)
Ag (wt.%)

## Multi Element table
| Sample | 23 Na [ He ] | 24 Mg [ He ] | 27 Al [ He ] | 39 K [ He ] | 43 Ca [ He ] | 44 Ca [ He ] | 52 Cr [ He ] | 55 Mn [ He ] | 56 Fe [ H2 ] | 59 Co [ He ] | 60 Ni [ He ] | 63 Cu [ He ] | 66 Zn [ He ] | 71 Ga [ He ] | 107 Ag [He] | 111 Cd [ He ] | 137 Ba [ He ] | 208 Pb [ He ]
| Sample Name | Conc. [ ug/l ] | Conc. [ ug/l ] | Conc. [ ug/l ] | Conc. [ ug/l ] | Conc. [ ug/l ] | Conc. [ ug/l ] | Conc. [ ug/l ] | Conc. [ ug/l ] | Conc. [ ug/l ] | Conc. [ ug/l ] | Conc. [ ug/l ] | Conc. [ ug/l ] | Conc. [ ug/l ] | Conc. [ ug/l ] | Conc. [ ug/l ] | Conc. [ ug/l ] | Conc. [ ug/l ] | Conc. [ ug/l ]
| MD1-1000[1] | 444.0048 | 109.0872 | 882.9674 | 140.0727 | 80.75917 | 116.1071 | 3.590603 | 0.8687788 | 56.01216 | 0.001658426 | <0.000 | 33.23694 | 18.38357 | 0.2036334 | 4.061 | 0.02915762 | 3.061921 | 55.99397
| MD2-1000[2] | 393.87 | 85.27341 | 96.74069 | 194.2411 | 27.39712 | 54.06048 | 10.29787 | 1.671061 | 109.8744 | 0.3398491 | 12.41805 | 27.93085 | 11.67946 | 0.03346646 | 5.223 | 0.0165755 | 2.997775 | 55.46775
| Av 1000um | 418.9374 | 97.18032 | 489.8541 | 167.1569 | 54.07815 | 85.08381 | 6.944238 | 1.26992 | 82.94327 | 0.1707538 | 6.209027 | 30.5839 | 15.03151 | 0.1185499 | 4.642 | 0.02286656 | 3.029848 | 55.73086
| MD3-125[1] | 1054.783 | 124.379 | 354.6713 | 159.3377 | 100.5348 | 206.142 | 23.28987 | 4.409756 | 266.1171 | 0.2407354 | 19.25494 | 591.3347 | 17.8605 | 0.08266598 | 23.291 | 0.05067899 | 4.167022 | 143.6027
| MD4-125[2] | 934.8663 | 131.3708 | 210.9193 | 214.8613 | 88.36562 | 178.8202 | 16.56573 | 2.226649 | 180.4024 | 0.2737406 | 10.77353 | 207.6021 | 11.66488 | 0.04814881 | 15.187 | 0.02162171 | 6.111284 | 120.4025
| Av 125um | 994.8247 | 127.8749 | 282.7953 | 187.0995 | 94.45023 | 192.4811 | 19.9278 | 3.318203 | 223.2598 | 0.257238 | 15.01424 | 399.4684 | 14.76269 | 0.0654074 | 19.239 | 0.03615035 | 5.139153 | 132.0026
| MD10-75[1] | 1976.126 | 168.0561 | 412.0777 | 152.5959 | 90.09932 | 163.5346 | 17.34657 | 3.338431 | 375.726 | 0.2047926 | 7.583054 | 1279.517 | 19.28522 | 0.07976683 | 107.459 | 0.0330477 | 5.198496 | 386.1683
| MD5-75[2] | 1759.095 | 145.5653 | 386.5043 | 185.7908 | 67.68454 | 138.8207 | 6.773428 | 3.021965 | 337.6718 | 0.009882183 | 0.2157714 | 1556.416 | 17.42461 | 0.1053768 | 98.16 | 0.01188554 | 5.360517 | 381.5605
| Av 75um | 1867.611 | 156.8107 | 399.291 | 169.1934 | 78.89193 | 151.1777 | 12.06 | 3.180198 | 356.6989 | 0.1073374 | 3.899413 | 1417.966 | 18.35492 | 0.09257182 | 102.8095 | 0.02246662 | 5.279507 | 383.8644
| MD12-UBH pre [1] | 773.325 | 98.18421 | 134.8968 | 28.23122 | 77.51997 | 123.5019 | 17.25248 | 1.551197 | 133.9219 | 0.1444323 | 5.228241 | 79.53184 | 8.468017 | 0.03896658 | 10.59 | 0.0135297 | 4.018231 | 87.86884
| MD6-UBH pre[2] | 764.7322 | 117.7015 | 149.9239 | 184.9777 | 65.85011 | 137.3277 | 6.258038 | 1.168086 | 110.0766 | <0.000 | 0.9137375 | 218.4258 | 11.47872 | 0.05665791 | 16.291 | 0.01405607 | 3.817122 | 108.1019
| Av UBH pre um | 769.0286 | 107.9429 | 142.4104 | 106.6045 | 71.68504 | 130.4148 | 11.75526 | 1.359641 | 121.9992 | 0.07221615 | 3.070989 | 148.9788 | 9.973371 | 0.04781225 | 13.4405 | 0.01379289 | 3.917676 | 97.98538
| MD9-600[1] | 448.6198 | 101.1737 | 93.18927 | 195.6778 | 48.1312 | 78.16454 | 4.421114 | 0.7082736 | 67.5464 | 0.03385283 | 0.9730934 | 29.55322 | 13.2241 | 0.01814391 | 4.507 | 0.01699696 | 3.163045 | 60.97979
| MD7-600[2] | 478.5491 | 112.5433 | 98.14434 | 195.0359 | 42.83522 | 82.11434 | 12.65065 | 2.16254 | 117.3962 | 0.1230081 | 11.12951 | 32.68484 | 14.44049 | 0.04794668 | 4.696 | 0.01450953 | 3.190517 | 67.78885
| Av 600um | 463.5844 | 106.8585 | 95.6668 | 195.3569 | 45.48321 | 80.13944 | 8.535883 | 1.435407 | 92.4713 | 0.07843046 | 6.0513 | 31.11903 | 13.83229 | 0.03304529 | 4.6015 | 0.01575325 | 3.176781 | 64.38432
| MD8-30[1] | 674.5856 | 57.38737 | 159.7531 | 212.4124 | 30.21965 | 62.5106 | 6.314189 | 1.797362 | 199.6897 | 0.09725224 | 3.509914 | 715.4745 | 16.23699 | 0.06443776 | 72.579 | 0.02067935 | 3.643299 | 227.4594
| MD11-30[2] | 1774.368 | 137.6504 | 316.0026 | 45.18993 | 80.22475 | 147.5818 | 7.269235 | 2.567315 | 296.2634 | 0.04376324 | 0.603113 | 822.1617 | 17.48395 | 0.08540408 | 131.859 | 0.006502951 | 2.942148 | 467.5678
| Av 30um | 1224.477 | 97.51886 | 237.8778 | 128.8011 | 55.2222 | 105.0462 | 6.791712 | 2.182338 | 247.9765 | 0.07050774 | 2.056513 | 768.8181 | 16.86047 | 0.07492092 | 102.219 | 0.01359115 | 3.292723 | 347.5136
| Sample | 23 Na [ He ] | 24 Mg [ He ] | 27 Al [ He ] | 39 K [ He ] | 43 Ca [ He ] | 44 Ca [ He ] | 52 Cr [ He ] | 55 Mn [ He ] | 56 Fe [ H2 ] | 59 Co [ He ] | 60 Ni [ He ] | 63 Cu [ He ] | 66 Zn [ He ] | 71 Ga [ He ] | 107 Ag [He] | 111 Cd [ He ] | 137 Ba [ He ] | 208 Pb [ He ]
| Sample Name | Conc. [ ug/l ] | Conc. [ ug/l ] | Conc. [ ug/l ] | Conc. [ ug/l ] | Conc. [ ug/l ] | Conc. [ ug/l ] | Conc. [ ug/l ] | Conc. [ ug/l ] | Conc. [ ug/l ] | Conc. [ ug/l ] | Conc. [ ug/l ] | Conc. [ ug/l ] | Conc. [ ug/l ] | Conc. [ ug/l ] | Conc. [ ug/l ] | Conc. [ ug/l ] | Conc. [ ug/l ] | Conc. [ ug/l ]
25° | EX31 | 46.5895 | 18.66166 | 33.74209 | 6.514437 | 16.71512 | 28.99745 | 9.217681 | 0.6796517 | 61.47029 | <0.000 | 7.265619 | 124.7718 | 4.958862 | 0.008006339 | 1.577 | <0.000 | 0.1420027 | 0.8345708
| EX32 | 37.31432 | 20.12577 | 41.93718 | 3.809957 | 5.934806 | 13.90615 | 11.30996 | 0.7862081 | 68.40226 | <0.000 | 9.19907 | 148.7396 | 5.176295 | 0.02715625 | 0.822 | <0.000 | 0.1112644 | 1.973897
| EX33 | 37.62341 | 18.60988 | 43.95723 | 4.567419 | 9.612635 | 18.91541 | 10.31059 | 0.7331761 | 59.18615 | 0.01964133 | 8.335301 | 155.4041 | 8.697647 | 0.01074114 | 1.1146 | <0.000 | 0.1311249 | 6.603655
Av 25° |  | 40.50908 | 19.13244 | 39.87883 | 4.963938 | 10.75419 | 20.60634 | 10.27941 | 0.733012 | 63.01957 | 0.006547109 | 8.266663 | 142.9718 | 6.277602 | 0.01530124 | 1.1712 | 0 | 0.1281306 | 3.137374
25° yield |  | 5.267565 | 17.7246 | 28.00276 | 4.656406 | 15.002 | 15.80061 | 87.44519 | 53.91215 | 51.65571 | 9.06599 | 269.1857 | 95.96791 | 62.94363 | 32.00277 | 8.713962 | 0 | 3.270577 | 3.20188
60° | EX11 | 47.96492 | 19.88832 | 61.22793 | 4.724331 | 4.788966 | 16.33613 | 10.30568 | 0.7762893 | 62.70022 | <0.000 | 8.22123 | 77.4399 | 4.442295 | 0.02152522 | 0.042 | <0.000 | 0.1123532 | 0.2151402
| EX12 | 39.70089 | 18.4425 | 63.18281 | 4.025006 | 4.117724 | 14.35102 | 10.07858 | 0.7850437 | 65.19162 | <0.000 | 8.062842 | 79.12028 | 3.767534 | 0.005682623 | 0.007 | <0.000 | 0.1266819 | 3.145961
| EX13 | 71.67712 | 23.06774 | 54.2545 | 10.57932 | 19.8154 | 42.67941 | 9.878691 | 0.8031079 | 63.14037 | <0.000 | 8.232766 | 91.31595 | 5.615438 | 0.01929297 | 0.021 | <0.000 | 0.08135394 | 3.667404
Av 60° |  | 53.11431 | 20.46618 | 59.55508 | 6.442885 | 9.574031 | 24.45552 | 10.08765 | 0.788147 | 63.67741 | 0 | 8.172279 | 82.62538 | 4.608422 | 0.01550027 | 0.02333333 | 0 | 0.1067964 | 2.342835
60° yield |  | 6.906676 | 18.9602 | 41.81935 | 6.043728 | 13.35569 | 18.75211 | 85.81394 | 57.96727 | 52.19492 | 0 | 266.1123 | 55.46116 | 46.20727 | 32.41904 | 0.1736047 | 0 | 2.726013 | 2.391005
90° | Ex21 | 70.57237 | 21.41541 | 49.51207 | 11.53749 | 9.143833 | 23.864 | 10.08077 | 0.8636428 | 65.87064 | <0.000 | 8.464517 | 62.54362 | 6.27866 | 0.01864029 | 2.953 | <0.000 | 0.1590014 | 0.6163913
| EX22 | 72.56954 | 23.56118 | 63.80741 | 10.46607 | 25.77347 | 33.68983 | 10.59034 | 0.8455692 | 55.13817 | <0.000 | 8.52239 | 69.28815 | 5.077744 | 0.03247538 | 2.724 | <0.000 | 0.09192117 | 0.898762
| EX23 | 55.31135 | 19.92533 | 52.18926 | 16.71115 | 8.476581 | 23.99024 | 10.61006 | 0.7258429 | 58.46339 | <0.000 | 8.769747 | 46.73376 | 5.335244 | 0.01613822 | 2.454 | <0.000 | 0.1232271 | 0.7227625
Av 90° |  | 66.15109 | 21.63397 | 55.16958 | 12.9049 | 14.46463 | 27.18136 | 10.42706 | 0.811685 | 59.82407 | 0 | 8.585551 | 59.52184 | 5.563882 | 0.02241797 | 2.710333 | 0 | 0.1247166 | 0.7459719
90° yield |  | 8.601902 | 20.04206 | 38.73986 | 12.1054 | 20.17803 | 20.84223 | 88.70121 | 59.69846 | 49.03643 | 0 | 279.5696 | 39.95323 | 55.78738 | 46.8875 | 20.16542 | 0 | 3.183432 | 0.7613094
|  | 25° | 95.96791
|  | 60° | 55.46116
|  | 90° | 39.95323

## Stacked bar
Sample | 23 Na [ He ] | 24 Mg [ He ] | 27 Al [ He ] | 39 K [ He ] | 43 Ca [ He ] | 44 Ca [ He ] | 52 Cr [ He ] | 55 Mn [ He ] | 56 Fe [ H2 ] | 59 Co [ He ] | 60 Ni [ He ] | 63 Cu [ He ] | 66 Zn [ He ] | 71 Ga [ He ] | 107 Ag [He] | 111 Cd [ He ] | 137 Ba [ He ] | 208 Pb [ He ]
Sample Name | Conc. [ ug/l ] | Conc. [ ug/l ] | Conc. [ ug/l ] | Conc. [ ug/l ] | Conc. [ ug/l ] | Conc. [ ug/l ] | Conc. [ ug/l ] | Conc. [ ug/l ] | Conc. [ ug/l ] | Conc. [ ug/l ] | Conc. [ ug/l ] | Conc. [ ug/l ] | Conc. [ ug/l ] | Conc. [ ug/l ] | Conc. [ ug/l ] | Conc. [ ug/l ] | Conc. [ ug/l ] | Conc. [ ug/l ]
| 444.0048 | 109.0872 | 882.9674 | 140.0727 | 80.75917 | 116.1071 | 3.590603 | 0.8687788 | 56.01216 | 0.001658426 | <0.000 | 33.23694 | 18.38357 | 0.2036334 | 4.061 | 0.02915762 | 3.061921 | 55.99397
MD2-1000[2] | 393.87 | 85.27341 | 96.74069 | 194.2411 | 27.39712 | 54.06048 | 10.29787 | 1.671061 | 109.8744 | 0.3398491 | 12.41805 | 27.93085 | 11.67946 | 0.03346646 | 5.223 | 0.0165755 | 2.997775 | 55.46775
Av 1000um | 418.9374 | 97.18032 | 489.8541 | 167.1569 | 54.07815 | 85.08381 | 6.944238 | 1.26992 | 82.94327 | 0.1707538 | 6.209027 | 30.5839 | 15.03151 | 0.1185499 | 4.642 | 0.02286656 | 3.029848 | 55.73086
MD3-125[1] | 1054.783 | 124.379 | 354.6713 | 159.3377 | 100.5348 | 206.142 | 23.28987 | 4.409756 | 266.1171 | 0.2407354 | 19.25494 | 591.3347 | 17.8605 | 0.08266598 | 23.291 | 0.05067899 | 4.167022 | 143.6027
MD4-125[2] | 934.8663 | 131.3708 | 210.9193 | 214.8613 | 88.36562 | 178.8202 | 16.56573 | 2.226649 | 180.4024 | 0.2737406 | 10.77353 | 207.6021 | 11.66488 | 0.04814881 | 15.187 | 0.02162171 | 6.111284 | 120.4025
Av 125um | 994.8247 | 127.8749 | 282.7953 | 187.0995 | 94.45023 | 192.4811 | 19.9278 | 3.318203 | 223.2598 | 0.257238 | 15.01424 | 399.4684 | 14.76269 | 0.0654074 | 19.239 | 0.03615035 | 5.139153 | 132.0026
MD10-75[1] | 1976.126 | 168.0561 | 412.0777 | 152.5959 | 90.09932 | 163.5346 | 17.34657 | 3.338431 | 375.726 | 0.2047926 | 7.583054 | 1279.517 | 19.28522 | 0.07976683 | 107.459 | 0.0330477 | 5.198496 | 386.1683
MD5-75[2] | 1759.095 | 145.5653 | 386.5043 | 185.7908 | 67.68454 | 138.8207 | 6.773428 | 3.021965 | 337.6718 | 0.009882183 | 0.2157714 | 1556.416 | 17.42461 | 0.1053768 | 98.16 | 0.01188554 | 5.360517 | 381.5605
Av 75um | 1867.611 | 156.8107 | 399.291 | 169.1934 | 78.89193 | 151.1777 | 12.06 | 3.180198 | 356.6989 | 0.1073374 | 3.899413 | 1417.966 | 18.35492 | 0.09257182 | 102.8095 | 0.02246662 | 5.279507 | 383.8644
MD12-UBH pre [1] | 773.325 | 98.18421 | 134.8968 | 28.23122 | 77.51997 | 123.5019 | 17.25248 | 1.551197 | 133.9219 | 0.1444323 | 5.228241 | 79.53184 | 8.468017 | 0.03896658 | 10.59 | 0.0135297 | 4.018231 | 87.86884
MD6-UBH pre[2] | 764.7322 | 117.7015 | 149.9239 | 184.9777 | 65.85011 | 137.3277 | 6.258038 | 1.168086 | 110.0766 | <0.000 | 0.9137375 | 218.4258 | 11.47872 | 0.05665791 | 16.291 | 0.01405607 | 3.817122 | 108.1019
Av UBH pre um | 769.0286 | 107.9429 | 142.4104 | 106.6045 | 71.68504 | 130.4148 | 11.75526 | 1.359641 | 121.9992 | 0.07221615 | 3.070989 | 148.9788 | 9.973371 | 0.04781225 | 13.4405 | 0.01379289 | 3.917676 | 97.98538
MD9-600[1] | 448.6198 | 101.1737 | 93.18927 | 195.6778 | 48.1312 | 78.16454 | 4.421114 | 0.7082736 | 67.5464 | 0.03385283 | 0.9730934 | 29.55322 | 13.2241 | 0.01814391 | 4.507 | 0.01699696 | 3.163045 | 60.97979
MD7-600[2] | 478.5491 | 112.5433 | 98.14434 | 195.0359 | 42.83522 | 82.11434 | 12.65065 | 2.16254 | 117.3962 | 0.1230081 | 11.12951 | 32.68484 | 14.44049 | 0.04794668 | 4.696 | 0.01450953 | 3.190517 | 67.78885
Av 600um | 463.5844 | 106.8585 | 95.6668 | 195.3569 | 45.48321 | 80.13944 | 8.535883 | 1.435407 | 92.4713 | 0.07843046 | 6.0513 | 31.11903 | 13.83229 | 0.03304529 | 4.6015 | 0.01575325 | 3.176781 | 64.38432
MD8-30[1] | 674.5856 | 57.38737 | 159.7531 | 212.4124 | 30.21965 | 62.5106 | 6.314189 | 1.797362 | 199.6897 | 0.09725224 | 3.509914 | 715.4745 | 16.23699 | 0.06443776 | 72.579 | 0.02067935 | 3.643299 | 227.4594
MD11-30[2] | 1774.368 | 137.6504 | 316.0026 | 45.18993 | 80.22475 | 147.5818 | 7.269235 | 2.567315 | 296.2634 | 0.04376324 | 0.603113 | 822.1617 | 17.48395 | 0.08540408 | 131.859 | 0.006502951 | 2.942148 | 467.5678
Av 30um | 1224.477 | 97.51886 | 237.8778 | 128.8011 | 55.2222 | 105.0462 | 6.791712 | 2.182338 | 247.9765 | 0.07050774 | 2.056513 | 768.8181 | 16.86047 | 0.07492092 | 102.219 | 0.01359115 | 3.292723 | 347.5136
| Na | Mg | Al | K | Ca | Ca | Cr | Mn | Fe | Co | Ni | Cu | Zn | Ga | Ag | Cd | Ba | Pb
Av 1000um | 418.9374 | 97.18032 | 489.8541 | 167.1569 | 54.07815 | 85.08381 | 6.944238 | 1.26992 | 82.94327 | 0.1707538 | 6.209027 | 30.5839 | 15.03151 | 0.1185499 | 4.642 | 0.02286656 | 3.029848 | 55.73086
Av 125um | 994.8247 | 127.8749 | 282.7953 | 187.0995 | 94.45023 | 192.4811 | 19.9278 | 3.318203 | 223.2598 | 0.257238 | 15.01424 | 399.4684 | 14.76269 | 0.0654074 | 19.239 | 0.03615035 | 5.139153 | 132.0026
Av 75um | 1867.611 | 156.8107 | 399.291 | 169.1934 | 78.89193 | 151.1777 | 12.06 | 3.180198 | 356.6989 | 0.1073374 | 3.899413 | 1417.966 | 18.35492 | 0.09257182 | 102.8095 | 0.02246662 | 5.279507 | 383.8644
Av UBH pre um | 769.0286 | 107.9429 | 142.4104 | 106.6045 | 71.68504 | 130.4148 | 11.75526 | 1.359641 | 121.9992 | 0.07221615 | 3.070989 | 148.9788 | 9.973371 | 0.04781225 | 13.4405 | 0.01379289 | 3.917676 | 97.98538
Av 600um | 463.5844 | 106.8585 | 95.6668 | 195.3569 | 45.48321 | 80.13944 | 8.535883 | 1.435407 | 92.4713 | 0.07843046 | 6.0513 | 31.11903 | 13.83229 | 0.03304529 | 4.6015 | 0.01575325 | 3.176781 | 64.38432
Av 30um | 1224.477 | 97.51886 | 237.8778 | 128.8011 | 55.2222 | 105.0462 | 6.791712 | 2.182338 | 247.9765 | 0.07050774 | 2.056513 | 768.8181 | 16.86047 | 0.07492092 | 102.219 | 0.01359115 | 3.292723 | 347.5136

## For report
f
Fraction | Mean Cu (µg/L) | SD (µg/L) | RSD (%) | Element | >1000 µm | 600 µm | 125 µm | 75 µm | 30 µm | UBH | Temperature | Replicate | Measured Cu (µg/L) | Actual Cu (µg/L) ×10,000 | Cu Extracted (µg) | Yield (%)
>1000 µm | 30.6 | 3.75 | 12.3 | Cu | 30.6 | 31.1 | 399.5 | 1418 | 768.8 | 148.9 | 25°C | EX31 | 124.77 | 1247700 | 12477 | 44.2%
600 µm | 31.1 | 2.21 | 7.1 | Ag | 4.64 | 4.6 | 19.24 | 102.8 | 102.2 | 13.4 |  | EX32 | 148.74 | 1487400 | 14874 | 52.7%
125 µm | 399.5 | 271.3 | 67.9 | Pb | 55.7 | 64.4 | 132 | 383.9 | 347.5 | 98 |  | EX33 | 155.4 | 1554000 | 15540 | 55.1%
75 µm | 1418 | 195.8 | 13.8 | Fe | 82.9 | 92.5 | 223.3 | 356.7 | 248 | 122 |  | Mean | 142.97 |  |  | 50.7%
30 µm | 768.8 | 75.4 | 9.8 | Zn | 15 | 13.8 | 14.8 | 18.4 | 16.9 | 10 |  | SD |  |  |  | 5.7
UBH (unsieved) | 148.9 | 98.2 | 66 | Na | 418.9 | 463.6 | 994.8 | 1867.6 | 1224.5 | 769 | 60°C | EX11 | 77.44 | 774400 | 7744 | 27.4%
|  |  |  | Al | 489.9 | 95.7 | 282.8 | 399.3 | 237.9 | 142.4 |  | EX12 | 79.12 | 791200 | 7912 | 28%
[12 empty] | EX13 | 91.32 | 913200 | 9132 | 32.4%
[12 empty] | Mean | 82.63 |  |  | 29.3%
[12 empty] | SD |  |  |  | 2.7
[7 empty] | 25°C | 50.7 |  |  | 90°C | EX21 | 62.54 | 625400 | 6254 | 22.2%
[7 empty] | 60°C | 29.3 |  |  |  | EX22 | 69.29 | 692900 | 6929 | 24.6%
[7 empty] | 90°C | 21.1 |  |  |  | EX23 | 46.73 | 467300 | 4673 | 16.6%
[12 empty] | Mean | 59.52 |  |  | 21.1%
[12 empty] | SD |  |  |  | 4.1

## ValueList_Helper (hidden)
Bkgnd
BlkVrfy
CalBlk
CalStd
CICSpike
DilStd
DriftChk
FQBlk
IsoStd
QC1
QC2
QC3
QC4
QC5
Sample
Spike
Spike Ref
SQBlk
SQISTD
SQStd