## Raw Data
Sample | [7 empty] | 23 Na [ He ] |  |  |  | 24 Mg [ He ] |  |  |  | 27 Al [ He ] |  |  |  | 39 K [ He ] |  |  |  | 43 Ca [ He ] |  |  |  | 44 Ca [ He ] |  |  |  | 52 Cr [ He ] |  |  |  | 55 Mn [ He ] |  |  |  | 56 Fe [ H2 ] |  |  |  | 59 Co [ He ] |  |  |  | 60 Ni [ He ] |  |  |  | 63 Cu [ He ] |  |  |  | 66 Zn [ He ] |  |  |  | 71 Ga [ He ] |  |  |  | 107 Ag [ He ] |  |  |  | 111 Cd [ He ] |  |  |  | 137 Ba [ He ] |  |  |  | 208 Pb [ He ] |  |  |  | 45 Sc ( ISTD ) [ H2 ] |  | 45 Sc ( ISTD ) [ He ] |  | 89 Y ( ISTD ) [ H2 ] |  | 89 Y ( ISTD ) [ He ] |  | 193 Ir ( ISTD ) [ H2 ] |  | 193 Ir ( ISTD ) [ He ]
| Rjct | Data File | Acq. Date-Time | Type | Level | Sample Name | Sample | CPS | CPS RSD | Conc. [ ug/l ] | Conc. SD | CPS | CPS RSD | Conc. [ ug/l ] | Conc. SD | CPS | CPS RSD | Conc. [ ug/l ] | Conc. SD | CPS | CPS RSD | Conc. [ ug/l ] | Conc. SD | CPS | CPS RSD | Conc. [ ug/l ] | Conc. SD | CPS | CPS RSD | Conc. [ ug/l ] | Conc. SD | CPS | CPS RSD | Conc. [ ug/l ] | Conc. SD | CPS | CPS RSD | Conc. [ ug/l ] | Conc. SD | CPS | CPS RSD | Conc. [ ug/l ] | Conc. SD | CPS | CPS RSD | Conc. [ ug/l ] | Conc. SD | CPS | CPS RSD | Conc. [ ug/l ] | Conc. SD | CPS | CPS RSD | Conc. [ ug/l ] | Conc. SD | CPS | CPS RSD | Conc. [ ug/l ] | Conc. SD | CPS | CPS RSD | Conc. [ ug/l ] | Conc. SD | CPS | CPS RSD | Conc. [ ug/l ] | Conc. SD | CPS | CPS RSD | Conc. [ ug/l ] | Conc. SD | CPS | CPS RSD | Conc. [ ug/l ] | Conc. SD | CPS | CPS RSD | Conc. [ ug/l ] | Conc. SD | CPS | CPS RSD | CPS | CPS RSD | CPS | CPS RSD | CPS | CPS RSD | CPS | CPS RSD | CPS | CPS RSD
| FALSE | R 1.d | 2026-07-09 10:59 | Sample |  | R 1 |  | 5388.33 | 3.094314 |  |  | 141.8167 | 20.06646 |  |  | 43.37667 | 26.64694 |  |  | 5156.33 | 4.75762 |  |  | 3.34 | 86.60254 |  |  | 1032.793 | 4.503605 |  |  | 4901 | 1.066957 |  |  | 1973.877 | 1.301705 |  |  | 51087.38 | 0.6932828 |  |  | 779.1733 | 15.09791 |  |  | 1671.857 | 4.676963 |  |  | 1064.493 | 4.443573 |  |  | 1701.893 | 13.97324 |  |  | 76.74667 | 32.17178 |  |  | 6130.263 | 3.226267 |  |  | 68.40667 | 18.41579 |  |  | 111.7867 | 30.47795 |  |  | 1773.657 | 7.415575 |  |  | 129717.9 | 4.282489 | 15648.1 | 6.676083 | 541275.29 | 5.177927 | 76933.33 | 4.09696 | 305409.29 | 5.618546 | 524555.3 | 7.344426
| FALSE | 0ppb.d | 2026-07-09 11:03 | CalBlk | 1 | 0ppb |  | 1907.13 | 3.278709 | 0 | 0.2342595 | 225.24 | 11.11259 | 0 | 0.18559 | 21.69333 | 133.204 | 0 | 0.6891128 | 3953.04 | 4.817196 | 0 | 2.711676 | 26.69667 | 92.48633 | 0 | 14.25195 | 1268.063 | 3.954206 | 0 | 2.866143 | 101.7733 | 27.08954 | 0 | 0.01443951 | 1424.913 | 4.364105 | 0 | 0.07179771 | 1810.35 | 6.909257 | 0 | 0.0225496 | 18.35667 | 62.96651 | 0 | 0.003221986 | 28.36333 | 10.17776 | 0 | 0.002810497 | 135.1433 | 18.51738 | 0 | 0.00873438 | 684.0667 | 13.59895 | 0 | 0.2311393 | 16.68667 | 75.46739 | 0 | 0.02910718 | 114.9467 | 44.12423 | 0 | 0.009767751 | 0 | N/A | 0 | 0 | 0 | N/A | 0 | 0 | 163.5067 | 17.67291 | 0 | 0.003827307 | 247401.5 | 0.8686253 | 20629.45 | 1.567291 | 1077262.9 | 0.2275199 | 109865.6 | 0.7684102 | 588044.3 | 0.4918701 | 645253.3 | 0.7754277
| FALSE | 5.d | 2026-07-09 11:08 | CalStd | 2 | 5 |  | 3562.517 | 2.499695 | 6.20174 | 0.3336245 | 912.6533 | 4.600601 | 5.096964 | 0.311325 | 216.8967 | 1.330934 | 4.655154 | 0.06884244 | 4371.897 | 2.131597 | 5.96455 | 1.32705 | 35.03667 | 14.28504 | 4.813995 | 2.888975 | 1199.647 | 1.341519 | <0.000 | 0.9199153 | 10598.33 | 0.8456861 | 5.497478 | 0.04694218 | 6191.123 | 1.554107 | 5.503008 | 0.1110906 | 35831.71 | 1.429819 | 6.133334 | 0.09236207 | 20033.13 | 3.510607 | 5.579186 | 0.1960429 | 5818.96 | 1.026558 | 5.637636 | 0.05815711 | 16214.4 | 2.496395 | 5.612081 | 0.1412773 | 2718.12 | 4.013965 | 5.053967 | 0.2710892 | 2392.73 | 3.456864 | 5.491938 | 0.1911821 | 23614.22 | 3.558785 | 4.525592 | 0.1618439 | 3275.49 | 1.704706 | 5.405455 | 0.09214713 | 2294.28 | 4.977415 | 5.508715 | 0.2741916 | 41441.44 | 2.026124 | 5.467235 | 0.1112117 | 249738.9 | 1.067061 | 21167.39 | 1.225458 | 1085489.0 | 1.709131 | 111346.47 | 0.9117255 | 589360.68 | 1.240252 | 650787.7 | 0.4584997
| FALSE | 50.d | 2026-07-09 11:12 | CalStd | 3 | 50 |  | 16048.82 | 1.932726 | 52.98042 | 1.162057 | 7207.627 | 4.377975 | 51.77231 | 2.339695 | 2145.743 | 9.598004 | 50.65375 | 4.911403 | 7763.523 | 1.231548 | 54.26157 | 1.361515 | 96.77 | 33.65416 | 40.44757 | 18.79832 | 2084.007 | 5.811307 | 46.6399 | 6.92262 | 98673.09 | 0.6618928 | 51.62585 | 0.3420606 | 45872.84 | 0.5463237 | 51.31903 | 0.2893561 | 288190.4 | 1.013594 | 51.62828 | 0.5266089 | 185937.05 | 0.467637 | 51.82547 | 0.242379 | 52646.55 | 1.245733 | 51.22826 | 0.6385115 | 149247.84 | 1.148889 | 52.04423 | 0.5984725 | 21587.01 | 2.426014 | 51.93708 | 1.301236 | 22278.94 | 1.850474 | 51.45651 | 0.9529031 | 258129.5 | 2.482565 | 49.68957 | 1.234125 | 30941.45 | 0.6898045 | 51.06186 | 0.352227 | 21128.35 | 1.412611 | 50.73053 | 0.7166252 | 385989.9 | 0.3393169 | 51.10246 | 0.1734728 | 245947.3 | 1.204485 | 21210.86 | 2.541121 | 1074490.3 | 1.217687 | 113496.16 | 1.193558 | 579279.17 | 0.8795737 | 653993.2 | 1.102809
| FALSE | 100.d | 2026-07-09 11:17 | CalStd | 4 | 100 |  | 31303.97 | 1.198313 | 110.1323 | 1.405347 | 14919.71 | 1.245898 | 108.9551 | 1.378277 | 4648.967 | 3.879019 | 110.3499 | 4.300562 | 11715.35 | 1.967828 | 110.5359 | 3.282878 | 181.86 | 12.71466 | 89.56302 | 13.34693 | 3207.083 | 3.253344 | 110.8358 | 5.964002 | 207842.01 | 0.07488002 | 108.8021 | 0.08151095 | 95649.46 | 0.2176773 | 108.7905 | 0.2403935 | 604583.95 | 1.090957 | 108.6674 | 1.189075 | 391043.2 | 0.2145294 | 108.9995 | 0.233847 | 112789.8 | 0.2126685 | 109.7828 | 0.2335322 | 314445.9 | 0.267475 | 109.7027 | 0.2935534 | 44163.21 | 0.3153163 | 108.0316 | 0.3460008 | 47127.63 | 2.267835 | 108.8913 | 2.470349 | 557950.05 | 0.4835823 | 107.4303 | 0.5196211 | 65342.66 | 0.463276 | 107.8333 | 0.4995657 | 45003.4 | 2.319779 | 108.0561 | 2.506662 | 812288.1 | 0.300141 | 107.5654 | 0.3229128 | 248981.5 | 0.6396558 | 21474.89 | 0.7707612 | 1085179.8 | 0.6878875 | 113086 | 0.4349506 | 578282.15 | 0.6373659 | 649463.04 | 0.2873128
| FALSE | 200.d | 2026-07-09 11:22 | CalStd | 5 | 200 |  | 50965.01 | 1.204006 | 183.7904 | 2.298871 | 24976.95 | 1.768719 | 183.5265 | 3.275608 | 7912.11 | 0.9896989 | 188.1684 | 1.867421 | 16613.47 | 2.106678 | 180.2854 | 4.983915 | 328.6833 | 15.40445 | 174.312 | 29.22561 | 4301.833 | 1.614471 | 173.4124 | 3.969918 | 355949.6 | 0.3232002 | 186.3722 | 0.6025275 | 163331.4 | 0.9490219 | 186.9352 | 1.789669 | 1049075.9 | 0.8011761 | 188.7999 | 1.515234 | 673355.6 | 0.8296578 | 187.695 | 1.557269 | 192713.7 | 0.2230383 | 187.5955 | 0.4184713 | 538436.41 | 0.561914 | 187.8812 | 1.055996 | 75167.16 | 0.7778431 | 185.0665 | 1.452748 | 80750.25 | 0.7751625 | 186.6059 | 1.446798 | 986581.2 | 0.2972784 | 189.978 | 0.5648293 | 114315.43 | 0.7005173 | 188.6518 | 1.321538 | 78595.57 | 0.8217221 | 188.713 | 1.550697 | 1436001.8 | 0.4187578 | 190.1758 | 0.7964668 | 243776 | 0.8131594 | 20216.86 | 3.33824 | 1086212.8 | 0.4238949 | 110911.3 | 0.6694443 | 568295.52 | 0.9681322 | 638337.64 | 1.101662
| FALSE | 500.d | 2026-07-09 11:26 | CalStd | 6 | 500 |  | 136475.62 | 0.2116133 | 504.1473 | 1.081962 | 68281.95 | 2.002496 | 504.6202 | 10.13844 | 21097.11 | 1.486227 | 502.6007 | 7.477476 | 39440.41 | 0.8095964 | 505.3428 | 4.546972 | 915.9967 | 2.891686 | 513.3197 | 15.2892 | 10170.91 | 2.351681 | 508.893 | 13.67212 | 961498.8 | 0.1341351 | 503.5232 | 0.6754729 | 437364.8 | 0.2771416 | 503.3309 | 1.399499 | 2789559.9 | 0.4475989 | 502.5724 | 2.25097 | 1804242.9 | 0.4986865 | 502.9337 | 2.508088 | 516548.5 | 0.8479963 | 502.876 | 4.264604 | 1440418.1 | 0.7500536 | 502.6964 | 3.770847 | 203596.9 | 0.6347228 | 504.1728 | 3.210888 | 217821.2 | 0.2601469 | 503.4288 | 1.309755 | 2609664.65 | 0.1808244 | 502.5585 | 0.9087884 | 304714.5 | 0.3829145 | 502.8624 | 1.925533 | 209417.7 | 0.8035216 | 502.8254 | 4.040311 | 3792569.1 | 0.5431094 | 502.3017 | 2.728165 | 241140.2 | 0.8361765 | 20901.77 | 1.459353 | 1060674.2 | 1.129394 | 111660.11 | 0.8678849 | 538768.4 | 0.6195865 | 609745.85 | 0.9760968
| FALSE | R2.d | 2026-07-09 11:31 | Sample |  | R2 |  | 6328.013 | 2.075102 | 16.5624 | 0.4919499 | 173.52 | 18.76852 | <0.000 | 0.2414755 | 61.73 | 4.685768 | 0.9547832 | 0.06898012 | 5151.333 | 2.38838 | 17.06379 | 1.752005 | 3.336667 | 173.2051 | <0.000 | 3.3359 | 1166.273 | 6.907496 | <0.000 | 4.604882 | 4907.663 | 3.555092 | 2.517042 | 0.09137813 | 715.7767 | 4.585546 | <0.000 | 0.03789619 | 54079.85 | 1.528499 | 9.423088 | 0.1490203 | 922.6667 | 3.178155 | 0.2520795 | 0.008174103 | 1636.813 | 9.256008 | 1.565962 | 0.1475015 | 1116.22 | 6.771405 | 0.3424214 | 0.02638072 | 977.7333 | 10.93659 | 0.729667 | 0.2656882 | 80.08333 | 31.2487 | 0.1465338 | 0.05784227 | 6488.623 | 2.546184 | 1.227471 | 0.03181731 | 136.81 | 18.04502 | 0.225774 | 0.04074095 | 108.4467 | 21.81143 | 0.2603875 | 0.05679422 | 1957.21 | 8.244815 | 0.2375748 | 0.02137313 | 257309.3 | 0.8535612 | 21479.94 | 6.928507 | 1104989.56 | 0.2867906 | 107356.6 | 7.411833 | 575217.68 | 0.151151 | 627838.3 | 6.536643
| FALSE | Spl1.d | 2026-07-09 11:35 | Sample |  | Spl1 | PostMix (1) | 4886196.5 | 0.7625289 | 18298.5 | 139.5858 | 196411.1 | 1.707826 | 1454.66 | 24.87158 | 172130.5 | 0.4495647 | 4104.402 | 18.45427 | 22422.11 | 1.573951 | 263.001 | 5.025507 | 1298.09 | 10.93642 | 733.8707 | 81.94447 | 24198.6 | 2.270701 | 1310.726 | 31.40854 | 187271.18 | 0.6669476 | 98.02831 | 0.654153 | 18584.73 | 3.131299 | 19.81251 | 0.6719046 | 11151014.0 | 0.2941137 | 2009.966 | 5.912546 | 5219.787 | 0.7332129 | 1.449916 | 0.01066849 | 40488.53 | 1.525819 | 39.3914 | 0.601463 | 6466418.4 | 1.367405 | 2256.902 | 30.86163 | 36449.03 | 2.784793 | 88.8644 | 2.522022 | 423.7867 | 10.04556 | 0.9409626 | 0.09839942 | 4645580.9 | 1.215215 | 894.6442 | 10.87212 | 98.44 | 22.92908 | 0.162453 | 0.03724896 | 12933.03 | 1.505081 | 31.05304 | 0.4673734 | 19974449.37 | 0.7393207 | 2645.581 | 19.55949 | 244381.3 | 1.193835 | 20881.83 | 0.937046 | 1051312.9 | 0.2984416 | 105643.9 | 0.312476 | 728488.4 | 1.445156 | 765101.9 | 1.777883
| FALSE | Spl2.d | 2026-07-09 11:39 | Sample |  | Spl2 | PostMix (2) | 5125484.89 | 0.4434337 | 19194.97 | 85.14865 | 193264.56 | 0.1257569 | 1431.329 | 1.802096 | 186072.1 | 0.1724717 | 4436.878 | 7.653249 | 21127.25 | 1.662948 | 244.562 | 5.003039 | 1273.07 | 10.67654 | 719.4287 | 78.45531 | 23454.9 | 1.914553 | 1268.215 | 25.66839 | 178789.8 | 0.7733256 | 93.58627 | 0.7241387 | 18324.04 | 2.254793 | 19.51152 | 0.47704 | 11867624.4 | 0.7081935 | 2139.156 | 15.15167 | 2003.913 | 3.741282 | 0.5534807 | 0.02089871 | 14302.07 | 1.542677 | 13.89666 | 0.2148065 | 7417326.6 | 0.8472018 | 2588.794 | 21.93271 | 26600.64 | 3.44444 | 64.39433 | 2.276569 | 368.7267 | 9.533882 | 0.813698 | 0.08125415 | 5450548.65 | 0.6798159 | 1049.668 | 7.135963 | 56.72667 | 45.27732 | 0.09361453 | 0.04238615 | 13662.71 | 0.9734412 | 32.80504 | 0.3193378 | 22235791.9 | 0.6357587 | 2945.095 | 18.72383 | 252517 | 0.9016388 | 21192.49 | 1.471911 | 1090054.7 | 0.267857 | 106843.5 | 0.745795 | 600565.3 | 0.4633579 | 698923.2 | 0.2453943
| FALSE | Spl3.d | 2026-07-09 11:44 | Sample |  | Spl3 | PostMix (3) | 6262217.4 | 0.470914 | 23453.62 | 110.48 | 206921.92 | 0.636007 | 1532.594 | 9.758028 | 171861.1 | 0.4757978 | 4097.978 | 19.50055 | 17333.38 | 1.104085 | 190.537 | 2.725198 | 1364.837 | 3.328417 | 772.3981 | 26.22153 | 23752.43 | 2.964456 | 1285.222 | 40.24859 | 168259.1 | 0.8237143 | 88.0709 | 0.7258916 | 16531.74 | 1.23058 | 17.44216 | 0.234885 | 11148311.7 | 0.6266765 | 2009.479 | 12.59498 | 2224.183 | 5.280038 | 0.6148817 | 0.03273617 | 15200.66 | 2.216933 | 14.77152 | 0.3280868 | 6625943.47 | 1.10193 | 2312.58 | 25.48354 | 27986.3 | 3.811394 | 67.83724 | 2.650327 | 340.3667 | 11.76525 | 0.7481473 | 0.09255919 | 4851828.1 | 0.3501917 | 934.3642 | 3.272143 | 55.06 | 18.18017 | 0.09086408 | 0.01651924 | 12647.4 | 0.7827648 | 30.36723 | 0.237704 | 20938110.9 | 0.8032336 | 2773.218 | 22.27559 | 248688.45 | 0.1918579 | 21279.34 | 1.617179 | 1084246.07 | 0.2963623 | 106832 | 1.004927 | 571908.2 | 0.449766 | 668132.48 | 0.1797122
| FALSE | Spl4.d | 2026-07-09 11:48 | Sample |  | Spl4 | Post 600 (1) | 916224.9 | 0.3856921 | 3425.4 | 13.23905 | 48680.22 | 1.240292 | 359.2792 | 4.476824 | 30606.84 | 1.616637 | 729.3861 | 11.79989 | 13712.46 | 1.893437 | 138.9748 | 3.697246 | 295.3133 | 11.86464 | 155.0503 | 20.22447 | 5812.253 | 2.628476 | 259.7491 | 8.732651 | 55010.69 | 1.011838 | 28.75806 | 0.2915242 | 5511.853 | 3.03855 | 4.718731 | 0.1933709 | 2308743.79 | 0.1292104 | 415.8914 | 0.5377967 | 1738.597 | 1.585897 | 0.4795228 | 0.007685887 | 21916.11 | 1.154969 | 21.30957 | 0.246438 | 1084551.86 | 0.5461464 | 378.4898 | 2.067366 | 12301.54 | 7.613278 | 28.86567 | 2.327026 | 83.42 | 24.2512 | 0.1542461 | 0.04676002 | 615037.85 | 1.42609 | 118.4245 | 1.689156 | 28.36667 | 40.74695 | 0.04681277 | 0.01907478 | 2047.32 | 2.332927 | 4.915748 | 0.1146808 | 3904207.8 | 0.8739298 | 517.0881 | 4.519177 | 251304.82 | 0.7344751 | 20552.65 | 3.060439 | 1104444.7 | 0.6441757 | 107412.14 | 1.022936 | 575167.28 | 0.2568967 | 678838.28 | 0.2029441
| FALSE | Spl5.d | 2026-07-09 11:53 | Sample |  | Spl5 | Post 600 (2) | 1171149.2 | 0.714465 | 4380.448 | 31.34781 | 70551.55 | 0.6942663 | 521.4486 | 3.631837 | 40843.72 | 1.092024 | 973.5122 | 10.63663 | 17988.14 | 0.9172583 | 199.8609 | 2.34958 | 423.7833 | 7.217488 | 229.2054 | 17.65507 | 8119.103 | 5.095223 | 391.6103 | 23.64661 | 134205.1 | 0.5032023 | 70.23543 | 0.3536945 | 12531.9 | 0.6107085 | 12.82399 | 0.08836453 | 4552880.6 | 0.2688928 | 820.4619 | 2.207041 | 3692.683 | 1.769699 | 1.024231 | 0.01821636 | 69142.32 | 0.9782813 | 67.28828 | 0.6585389 | 1860395.0 | 0.3948474 | 649.2794 | 2.563849 | 21212.88 | 6.1659 | 51.00747 | 3.249871 | 118.46 | 8.795829 | 0.2352368 | 0.02408351 | 735225.8 | 0.63681 | 141.5709 | 0.9016784 | 63.4 | 16.4346 | 0.1046274 | 0.01719509 | 3083.587 | 4.199226 | 7.403891 | 0.3109061 | 5160801.0 | 0.6539545 | 683.5231 | 4.470072 | 244157.6 | 0.6063584 | 20591.03 | 1.325576 | 1089535.7 | 0.6218353 | 106904.8 | 1.492152 | 565608.5 | 0.4799502 | 672610.2 | 0.4704756
| FALSE | Spl6.d | 2026-07-09 11:57 | Sample |  | Spl6 | Post 600 (3) | 510517 | 0.5108167 | 1905.456 | 9.769883 | 33519.4 | 1.527354 | 246.8663 | 3.796029 | 26782.1 | 1.901905 | 638.1746 | 12.14731 | 16578.43 | 1.345057 | 179.7864 | 3.175384 | 220.2333 | 10.41531 | 111.7128 | 13.2402 | 5137.99 | 2.683615 | 221.2077 | 7.881538 | 71121.4 | 1.00117 | 37.1959 | 0.3729277 | 4797.517 | 6.949116 | 3.893967 | 0.3849222 | 2608291.0 | 0.3593696 | 469.8935 | 1.689827 | 1137.907 | 5.321709 | 0.3120784 | 0.01688021 | 10414.73 | 2.083335 | 10.112 | 0.2112422 | 1942608.9 | 0.8193956 | 677.9742 | 5.555677 | 12263.08 | 3.851289 | 28.77011 | 1.17348 | 76.75 | 20.96129 | 0.1388292 | 0.03718498 | 477000.6 | 0.4724358 | 91.84073 | 0.4339931 | 23.36 | 118.0077 | 0.0385504 | 0.04549244 | 42266.94 | 0.7149814 | 101.4857 | 0.7256036 | 3189218.6 | 0.7497112 | 422.3883 | 3.166855 | 220875.2 | 5.850619 | 19809.12 | 1.312917 | 1005462.6 | 6.306661 | 103384.5 | 0.4013485 | 520510.84 | 6.596844 | 665229.84 | 0.3883114
| FALSE | Spl7.d | 2026-07-09 12:02 | Sample |  | Spl7 | Post 125 (1) | 5118940.22 | 0.4795326 | 19170.45 | 91.96282 | 194687.6 | 1.031609 | 1441.88 | 14.8918 | 167062.71 | 0.2355513 | 3983.547 | 9.384516 | 18668.06 | 2.833658 | 209.543 | 7.532843 | 1279.733 | 8.437647 | 723.2749 | 62.32761 | 22335.34 | 0.0812853 | 1204.22 | 1.037772 | 204361.44 | 1.250794 | 106.9792 | 1.338756 | 17679.23 | 1.543526 | 18.76703 | 0.3150678 | 11195665.27 | 0.6255255 | 2018.016 | 12.62524 | 3769.457 | 3.043739 | 1.045632 | 0.03198205 | 36669.47 | 0.4079749 | 35.67322 | 0.1456504 | 7423984.45 | 0.5071883 | 2591.118 | 13.14208 | 24199.11 | 4.028666 | 58.42729 | 2.422315 | 350.3733 | 9.998519 | 0.7712765 | 0.08097257 | 5660804 | 0.3629934 | 1090.16 | 3.95729 | 73.41 | 21.91498 | 0.1211466 | 0.02654925 | 13201.87 | 2.795233 | 31.69854 | 0.8860482 | 21493919.8 | 0.6200748 | 2846.834 | 17.65264 | 233330.32 | 1.196606 | 19680.41 | 0.8901195 | 1045323.5 | 1.100042 | 102767 | 0.5723681 | 540173.93 | 1.420971 | 652040.3 | 0.6968224
| FALSE | Spl8.d | 2026-07-09 12:06 | Sample |  | Spl8 | Post 125 (2) | 5325505.16 | 0.7766119 | 19944.32 | 154.9455 | 200863.7 | 1.558264 | 1487.674 | 23.20792 | 175815.9 | 1.258782 | 4192.29 | 52.77831 | 17137.91 | 2.132068 | 187.7535 | 5.203209 | 1254.71 | 7.488773 | 708.831 | 54.23675 | 23160.86 | 1.278089 | 1251.408 | 16.9205 | 187946.23 | 0.7119519 | 98.38187 | 0.700811 | 18800.14 | 0.4696581 | 20.06122 | 0.1019459 | 11672600.1 | 1.227231 | 2103.997 | 25.82491 | 2858.297 | 6.130399 | 0.7916429 | 0.04884457 | 31386.8 | 1.504455 | 30.53009 | 0.4597268 | 7678178.4 | 1.067513 | 2679.838 | 28.60813 | 22444.21 | 2.750395 | 54.06695 | 1.533803 | 363.72 | 13.08066 | 0.8021257 | 0.1099685 | 6003706.1 | 1.128498 | 1156.198 | 13.04792 | 55.06 | 18.18017 | 0.09086408 | 0.01651924 | 13064.88 | 1.771147 | 31.36961 | 0.555602 | 21901582.9 | 0.7162166 | 2900.829 | 20.77637 | 228460.8 | 1.58957 | 19316.22 | 0.7061751 | 1026264.1 | 1.76297 | 100769 | 1.399578 | 525789.08 | 1.148021 | 640513.7 | 0.3206065
| FALSE | Spl9.d | 2026-07-09 12:10 | Sample |  | Spl9 | Post 125 (3) | 4496322.7 | 0.8784852 | 16837.88 | 147.981 | 173334.94 | 0.5135527 | 1283.557 | 6.600317 | 179951.77 | 0.67304 | 4290.922 | 28.8831 | 16865.67 | 1.232643 | 183.8769 | 2.96042 | 1273.063 | 2.676552 | 719.4249 | 19.66824 | 21247.69 | 1.083767 | 1142.05 | 13.16271 | 199723.5 | 0.3684621 | 104.5501 | 0.385424 | 19000.62 | 0.334989 | 20.29269 | 0.07348949 | 11621463.24 | 0.9756491 | 2094.778 | 20.44087 | 4992.783 | 4.721978 | 1.386638 | 0.06571838 | 49057.28 | 0.5474454 | 47.7338 | 0.2614677 | 7881665.9 | 1.167907 | 2750.86 | 32.12805 | 26095.87 | 2.36479 | 63.14014 | 1.533326 | 352.04 | 13.21077 | 0.7751288 | 0.1074958 | 6046844.02 | 0.3576251 | 1164.506 | 4.164644 | 61.73 | 41.6054 | 0.1018714 | 0.04238401 | 12839.46 | 2.716895 | 30.82837 | 0.8375746 | 22449710.17 | 0.33302 | 2973.428 | 9.902183 | 232597.5 | 0.6528547 | 19369.73 | 1.133196 | 1035957.4 | 0.5865086 | 102286.1 | 0.9277145 | 532641.7 | 0.2975788 | 643627.4 | 0.3875971
| FALSE | Spl10.d | 2026-07-09 12:15 | Sample |  | Spl10 | Post 75 (1) | 6011304.2 | 1.227035 | 22513.6 | 276.3376 | 198496.1 | 1.296458 | 1470.119 | 19.08113 | 163067.1 | 1.588377 | 3888.262 | 61.76849 | 18323.96 | 0.6029347 | 204.643 | 1.573265 | 1229.68 | 3.996022 | 694.3832 | 28.36348 | 21573.5 | 0.3975878 | 1160.673 | 4.90288 | 192657.3 | 0.8518973 | 100.8492 | 0.859586 | 22766.65 | 2.004684 | 24.64091 | 0.526953 | 12084627.1 | 0.3375224 | 2178.277 | 7.353274 | 5191.397 | 3.473632 | 1.442003 | 0.05026761 | 71538.2 | 1.808905 | 69.62088 | 1.259875 | 8267805.0 | 0.5882201 | 2885.633 | 16.97415 | 20654.77 | 1.016008 | 49.62076 | 0.52142 | 345.3667 | 11.59492 | 0.7597042 | 0.09255919 | 5969896.1 | 1.094608 | 1149.687 | 12.58481 | 66.73667 | 15.61052 | 0.1101338 | 0.01719245 | 12320.16 | 1.077078 | 29.58149 | 0.3186157 | 23913456.2 | 0.5898897 | 3167.3 | 18.68371 | 233222.14 | 1.536945 | 19632.03 | 0.9507278 | 1037194.24 | 0.4446073 | 102405.2 | 0.4670125 | 526099.4 | 1.077579 | 640218.3 | 0.084321
| FALSE | Spl11.d | 2026-07-09 12:19 | Sample |  | Spl11 | Post 75 (2) | 6223723.92 | 0.5340408 | 23309.41 | 124.5199 | 196576.6 | 0.8484973 | 1455.886 | 12.36733 | 187494 | 0.2825045 | 4470.788 | 12.63164 | 18469.35 | 0.7604276 | 206.7133 | 1.999962 | 1217.993 | 5.457365 | 687.6375 | 38.36785 | 21307.74 | 1.950042 | 1145.482 | 23.75084 | 157190.2 | 0.3835591 | 82.27368 | 0.3157727 | 18242.25 | 2.259189 | 19.4171 | 0.4758369 | 10648425.55 | 0.5290477 | 1919.36 | 10.15606 | 5218.097 | 1.161111 | 1.449445 | 0.01688908 | 52104.36 | 0.6296619 | 50.70039 | 0.3194149 | 6802387.2 | 0.6520453 | 2374.164 | 15.48093 | 25114.85 | 2.316724 | 60.70261 | 1.445689 | 306.9933 | 26.80834 | 0.6710089 | 0.1902261 | 4848064.3 | 0.5700316 | 933.6393 | 5.322165 | 56.72667 | 41.7009 | 0.09361453 | 0.0390381 | 13068.19 | 2.160442 | 31.37757 | 0.6778942 | 18944127.42 | 0.451189 | 2509.116 | 11.32095 | 234170.42 | 1.505269 | 19222.67 | 0.8635703 | 1043756.3 | 0.9887651 | 102768.65 | 1.427035 | 527387.6 | 1.103295 | 644269.6 | 0.8183601
| FALSE | Spl12.d | 2026-07-09 12:23 | Sample |  | Spl12 | Post 75 (3) | 4032288.7 | 1.052664 | 15099.42 | 159.0214 | 156108.5 | 1.046388 | 1155.828 | 12.11192 | 185189.5 | 1.344406 | 4415.831 | 59.37364 | 16137.41 | 1.243892 | 173.5064 | 2.858438 | 1039.467 | 4.095819 | 584.5887 | 24.57485 | 18945.45 | 1.809047 | 1010.452 | 19.5908 | 163441.3 | 0.4499062 | 85.54764 | 0.385124 | 16852.42 | 5.248807 | 17.81241 | 1.021292 | 11710114.91 | 1.236958 | 2110.76 | 26.11326 | 2424.427 | 1.850595 | 0.6707002 | 0.01250664 | 20828.44 | 2.496609 | 20.25064 | 0.5062688 | 7983586.64 | 0.5633225 | 2786.433 | 15.69687 | 28499.67 | 1.970338 | 69.1128 | 1.395246 | 377.0733 | 22.77315 | 0.8329903 | 0.1984815 | 5020702.3 | 0.4909467 | 966.8867 | 4.747007 | 56.72667 | 13.48122 | 0.09361453 | 0.01262038 | 13701.21 | 0.3494879 | 32.8975 | 0.1149728 | 19575724.2 | 0.4456146 | 2592.77 | 11.55386 | 235642.4 | 1.202399 | 19471.7 | 0.1998098 | 1060249.7 | 1.157156 | 101869.99 | 2.05294 | 539416.4 | 0.9474832 | 657335.3 | 0.2495942
| FALSE | Spl13.d | 2026-07-09 12:28 | Sample |  | Spl13 | Post 30 (1) | 4336700.3 | 1.367958 | 16239.87 | 222.2523 | 163963.8 | 1.158456 | 1214.073 | 14.08385 | 121099.5 | 1.009673 | 2887.429 | 29.15881 | 13959.66 | 1.208017 | 142.495 | 2.401376 | 972.7233 | 5.942226 | 546.0633 | 33.364 | 18726.67 | 0.816726 | 997.9463 | 8.742477 | 130669.3 | 1.5408 | 68.3836 | 1.054476 | 16202.69 | 1.562205 | 17.06224 | 0.2922484 | 11860428.24 | 0.6485163 | 2137.859 | 13.86648 | 2643.027 | 2.477283 | 0.7316357 | 0.01825145 | 19184.42 | 0.5250276 | 18.65004 | 0.09806284 | 12235142.42 | 0.8659323 | 4270.338 | 36.97864 | 30933.8 | 1.031924 | 75.16082 | 0.7931418 | 231.91 | 16.4842 | 0.4974628 | 0.08836057 | 8553073.7 | 0.3411274 | 1647.166 | 5.619011 | 36.70667 | 7.864379 | 0.06057605 | 0.00476393 | 9601.767 | 0.6374995 | 23.05446 | 0.1469721 | 35676623.7 | 0.4670613 | 4725.324 | 22.07026 | 231983 | 1.056568 | 18100.46 | 8.434784 | 1059458.0 | 0.8713911 | 97937.57 | 7.529296 | 533633.81 | 0.4118078 | 620351.7 | 9.334938
| FALSE | Spl14.d | 2026-07-09 12:32 | Sample |  | Spl14 | Post 30 (2) | 5771218.15 | 1.245569 | 21614.14 | 269.308 | 185742.8 | 1.592471 | 1375.557 | 21.93195 | 132125 | 1.932879 | 3150.364 | 60.9027 | 15342.46 | 1.450476 | 162.1862 | 3.168967 | 1196.313 | 2.51063 | 675.1234 | 17.33673 | 20489.01 | 3.025248 | 1098.683 | 35.43068 | 131905.6 | 1.752483 | 69.03111 | 1.210693 | 17305.15 | 2.660672 | 18.33513 | 0.5316107 | 12348736.01 | 1.53537 | 2225.89 | 34.18067 | 2651.36 | 5.602518 | 0.7339586 | 0.04140685 | 18292.34 | 2.846675 | 17.78153 | 0.5069684 | 12908364.5 | 2.201436 | 4505.31 | 99.18253 | 36079.27 | 4.097537 | 87.94566 | 3.673251 | 303.6567 | 10.07093 | 0.6632966 | 0.07068442 | 8872790.5 | 0.8469407 | 1708.739 | 14.47219 | 61.73333 | 40.80661 | 0.1018769 | 0.04157251 | 10039.24 | 1.537394 | 24.10486 | 0.3705867 | 30109754.7 | 1.735434 | 3987.996 | 69.20939 | 234439.8 | 0.9293277 | 18873.98 | 6.486546 | 1064981.01 | 0.3076961 | 100997.6 | 6.686957 | 534361 | 0.5286102 | 629758.5 | 8.98193
| FALSE | Spl15.d | 2026-07-09 12:37 | Sample |  | Spl15 | Post 30 (3) | 3937230.2 | 1.161835 | 14743.29 | 171.3758 | 148896 | 1.17478 | 1102.349 | 12.9698 | 126336.5 | 0.735 | 3012.321 | 22.14436 | 16077.38 | 2.777552 | 172.6515 | 6.359013 | 1031.123 | 2.522456 | 579.7728 | 15.01322 | 16930.91 | 1.007233 | 895.2996 | 9.747827 | 184431.7 | 0.9773687 | 96.54119 | 0.9440843 | 18671.49 | 0.5547587 | 19.91268 | 0.1195942 | 12352691.8 | 1.2022 | 2226.603 | 26.77214 | 4610.57 | 2.702026 | 1.280095 | 0.03472677 | 48831.16 | 1.314331 | 47.51365 | 0.6248494 | 11609154.2 | 1.107956 | 4051.851 | 44.89325 | 34393.64 | 1.806395 | 83.75743 | 1.543693 | 312 | 3.339596 | 0.6825812 | 0.02408351 | 8735077.8 | 1.087942 | 1682.217 | 18.30178 | 60.06 | 16.66667 | 0.09911545 | 0.01651924 | 9403.083 | 2.329129 | 22.57741 | 0.525857 | 29160718.86 | 1.155766 | 3862.297 | 44.63937 | 235818.2 | 1.403297 | 19194.41 | 1.850255 | 1087143.7 | 1.591029 | 105331.2 | 0.7579617 | 539239.4 | 0.5287183 | 653787.63 | 0.258627
| FALSE | Spl16.d | 2026-07-09 12:41 | Sample |  | Spl16 | Pre mix (1) | 2323312.8 | 0.5151229 | 8696.913 | 44.83659 | 151423.2 | 0.4545069 | 1121.088 | 5.103011 | 58353.05 | 0.9241919 | 1391.07 | 12.86093 | 15833.43 | 1.263678 | 169.1777 | 2.849207 | 1343.15 | 11.28143 | 759.8801 | 87.4638 | 24748.45 | 2.113805 | 1342.155 | 29.9027 | 130218.8 | 0.8220776 | 68.14765 | 0.5606647 | 8935.463 | 2.130191 | 8.671589 | 0.219767 | 5467590.1 | 0.8460379 | 985.3647 | 8.33932 | 1346.48 | 3.717471 | 0.3702189 | 0.013953 | 5016.157 | 7.18345 | 4.856039 | 0.3508148 | 3649729.6 | 0.3331469 | 1273.804 | 4.243795 | 12740.72 | 0.4808318 | 29.95689 | 0.1522149 | 151.83 | 23.84817 | 0.3123675 | 0.08369198 | 1108132.6 | 0.5280375 | 213.3869 | 1.12688 | 36.70667 | 43.83362 | 0.06057605 | 0.02655268 | 5141.36 | 1.453836 | 12.34474 | 0.1794723 | 8105673.5 | 0.2992959 | 1073.57 | 3.213214 | 233980.5 | 1.053841 | 19196.03 | 1.850264 | 1111625.83 | 1.399003 | 106163.2 | 0.7914885 | 539671.56 | 0.353277 | 656183.66 | 0.3452107
| FALSE | Spl17.d | 2026-07-09 12:45 | Sample |  | Spl17 | Pre mix (2) | 3032950.1 | 0.5285345 | 11355.5 | 60.05549 | 163548.08 | 1.062124 | 1210.99 | 12.87995 | 184606.41 | 1.797089 | 4401.925 | 79.11579 | 15661.45 | 2.464813 | 166.7286 | 5.49703 | 1288.08 | 9.32965 | 728.0928 | 69.36619 | 24833.73 | 1.14831 | 1347.03 | 16.30042 | 216275.81 | 0.3144914 | 113.2192 | 0.3562324 | 20475.85 | 1.258767 | 21.99598 | 0.2975873 | 13115558.8 | 1.048562 | 2364.132 | 24.79282 | 2597.973 | 3.343598 | 0.7190769 | 0.02421413 | 35630.84 | 2.128205 | 34.66203 | 0.7382667 | 36365128.43 | 0.8116968 | 12692.33 | 103.0237 | 54082.23 | 2.9549 | 132.6772 | 3.970702 | 363.72 | 13.36577 | 0.8021257 | 0.1123654 | 2671104.3 | 0.5693386 | 514.3908 | 2.928752 | 68.40333 | 21.12628 | 0.1128842 | 0.02384823 | 7471.533 | 3.404562 | 17.93963 | 0.6107659 | 13470998.23 | 0.4243425 | 1784.203 | 7.571224 | 225547.47 | 7.065029 | 18786.67 | 1.733576 | 1041443.92 | 6.113223 | 100854.5 | 0.4836371 | 526634.1 | 7.751782 | 643921.2 | 1.067774
| FALSE | Spl18.d | 2026-07-09 12:50 | Sample |  | Spl18 | Pre mix (3) | 1951155.63 | 0.6088969 | 7302.664 | 44.5092 | 139388.91 | 1.115992 | 1031.857 | 11.53408 | 86438.37 | 0.8744123 | 2060.841 | 18.02477 | 11585.07 | 1.087697 | 108.6807 | 1.794399 | 1274.733 | 5.502703 | 720.3888 | 40.48881 | 22306.87 | 1.68879 | 1202.593 | 21.53336 | 175493.56 | 0.4121373 | 91.85989 | 0.3788085 | 15569.71 | 1.996026 | 16.33141 | 0.3588175 | 10439655.33 | 0.9041343 | 1881.723 | 17.01626 | 1875.43 | 5.861814 | 0.5176655 | 0.03064454 | 18831.96 | 1.904398 | 18.3069 | 0.3491621 | 22611166.8 | 0.8998601 | 7891.842 | 71.01596 | 24001.79 | 0.3520523 | 57.93702 | 0.2099524 | 196.8733 | 11.74212 | 0.4164798 | 0.0534324 | 1856161.1 | 0.657505 | 357.4455 | 2.350368 | 56.72667 | 45.27732 | 0.09361453 | 0.04238615 | 6263.033 | 4.433984 | 15.03795 | 0.6667803 | 10994538.0 | 0.8790962 | 1456.198 | 12.80157 | 224136.2 | 0.8401118 | 18262.18 | 1.255385 | 1061723.2 | 1.036125 | 101499.8 | 1.450618 | 526600.7 | 0.2642455 | 654424.2 | 0.1760338
| FALSE | Spl19.d | 2026-07-09 12:54 | Sample |  | Spl19 | Pre 600 (1) | 966697.29 | 1.233134 | 3614.489 | 44.65959 | 126168.63 | 0.6253118 | 933.8326 | 5.849809 | 28037.29 | 2.534734 | 668.1081 | 16.94787 | 13963.01 | 2.693543 | 142.5427 | 5.355687 | 714.1 | 3.596557 | 396.7814 | 14.82469 | 13022.85 | 2.260734 | 671.9117 | 16.82879 | 140906.3 | 1.360017 | 73.74511 | 1.003671 | 5942.467 | 1.813268 | 5.215912 | 0.1244101 | 4254592.83 | 0.2631825 | 766.6869 | 2.018645 | 1623.46 | 4.819741 | 0.447428 | 0.0218115 | 12379.92 | 0.5059976 | 12.02529 | 0.06098739 | 770029.3 | 1.292525 | 268.7132 | 3.473795 | 13460.44 | 4.402382 | 31.74518 | 1.47237 | 81.75333 | 9.355628 | 0.1503938 | 0.01767867 | 296608.1 | 0.6633982 | 57.09995 | 0.3789469 | 56.72667 | 35.65705 | 0.09361453 | 0.03338018 | 2668.07 | 0.9377565 | 6.406209 | 0.06007464 | 5406815.9 | 1.117139 | 716.1076 | 8.000161 | 224195.01 | 0.1360169 | 17590.83 | 6.331281 | 1057764.89 | 0.8625171 | 95916.4 | 6.500965 | 529048.4 | 0.5051187 | 623439.06 | 6.47656
| FALSE | Spl20.d | 2026-07-09 12:58 | Sample |  | Spl20 | Pre 600 (2) | 1028119.4 | 0.6152283 | 3844.601 | 23.69703 | 127657.1 | 0.2385912 | 944.8692 | 2.258359 | 26653.38 | 0.7906463 | 635.1051 | 5.025525 | 14064.8 | 0.3905844 | 143.9923 | 0.7822774 | 590.6333 | 0.8473956 | 325.5142 | 2.888975 | 10955.75 | 4.412475 | 553.755 | 27.63261 | 106190.8 | 0.6215478 | 55.56317 | 0.3456829 | 5211.433 | 2.547303 | 4.37187 | 0.1532727 | 3602362.94 | 0.3484654 | 649.1037 | 2.263039 | 937.69 | 7.480049 | 0.2562673 | 0.01955167 | 6019.253 | 1.546026 | 5.832639 | 0.09060104 | 712905.03 | 1.051665 | 248.7753 | 2.616778 | 15140.45 | 4.282346 | 35.91946 | 1.610982 | 65.06667 | 7.692112 | 0.1118245 | 0.01156846 | 289244.95 | 0.5815082 | 55.68192 | 0.3239237 | 33.37 | 43.28829 | 0.05506964 | 0.02383871 | 2803.25 | 7.274834 | 6.730785 | 0.4896534 | 5042245.0 | 1.535957 | 667.8204 | 10.25777 | 218324.9 | 0.4571464 | 18131.87 | 1.88455 | 1048644.3 | 0.5237401 | 100822.6 | 1.415408 | 518672.4 | 0.7287614 | 651435 | 1.110722
| FALSE | Spl21.d | 2026-07-09 13:03 | Sample |  | Spl21 | Pre 600 (3) | 1011204.1 | 1.102428 | 3781.23 | 41.76412 | 113524.87 | 1.17132 | 840.0829 | 9.859622 | 290475.1 | 0.5578835 | 6926.652 | 38.64553 | 14674.39 | 1.359224 | 152.6728 | 2.840294 | 834.2367 | 7.208322 | 466.1264 | 34.71068 | 15728.29 | 2.234759 | 826.5566 | 20.09138 | 103636.2 | 1.378152 | 54.22524 | 0.7480405 | 5810.607 | 3.792965 | 5.063668 | 0.2544645 | 3653519.85 | 0.2401506 | 658.3262 | 1.581758 | 1256.377 | 5.390402 | 0.3451023 | 0.01887823 | 4270.137 | 10.32015 | 4.129725 | 0.4290437 | 747530.2 | 1.228703 | 260.8604 | 3.205779 | 11438.24 | 3.291005 | 26.72064 | 0.9353143 | 482.18 | 3.644823 | 1.075932 | 0.04062159 | 208466.19 | 1.806919 | 40.1252 | 0.7254299 | 71.74 | 4.031955 | 0.1183906 | 0.004773458 | 2871.65 | 4.148322 | 6.895017 | 0.2860275 | 5289982.92 | 0.3925202 | 700.6332 | 2.750212 | 214752.82 | 0.4717168 | 18604.6 | 2.17876 | 1018100.1 | 0.231356 | 101345.05 | 1.516195 | 523210.4 | 0.3321232 | 644409.42 | 0.2235486
| FALSE | Spl22.d | 2026-07-09 13:07 | Sample |  | Spl22 | Pre 125 (1) | 3625019.9 | 0.2706993 | 13573.63 | 36.76305 | 147473.34 | 0.8185414 | 1091.801 | 8.950511 | 274693.3 | 0.6439666 | 6550.293 | 42.18503 | 13031.06 | 1.06153 | 129.2717 | 1.969811 | 1710.243 | 2.945891 | 971.7729 | 29.08132 | 29888.39 | 1.015863 | 1635.958 | 17.35542 | 182144.4 | 0.6133409 | 95.34322 | 0.5851059 | 17021.16 | 3.132576 | 18.00724 | 0.6156272 | 11628583.5 | 0.2257279 | 2096.062 | 4.732134 | 1828.717 | 5.638599 | 0.504644 | 0.02874338 | 11309.58 | 3.348177 | 10.98322 | 0.3686622 | 33514970.5 | 0.5839067 | 11697.55 | 68.30309 | 63913.77 | 0.6658486 | 157.1054 | 1.057402 | 560.6067 | 5.576569 | 1.257205 | 0.07225978 | 2411698.0 | 0.7237337 | 464.4332 | 3.36142 | 51.72 | 31.10554 | 0.08535216 | 0.02654925 | 9698.653 | 2.147453 | 23.28709 | 0.5000795 | 12680907.8 | 0.646891 | 1679.556 | 10.86504 | 223700.11 | 0.5910231 | 18763.28 | 1.119963 | 1045782.8 | 0.851337 | 102614.14 | 2.255994 | 517952.7 | 0.3383902 | 648979.79 | 0.9144431
| FALSE | Spl23.d | 2026-07-09 13:12 | Sample |  | Spl23 | Pre 125 (2) | 1613919.7 | 0.7245027 | 6039.243 | 43.80624 | 124233.3 | 0.8977515 | 919.483 | 8.269666 | 142311.9 | 1.075403 | 3393.296 | 36.49718 | 12214.55 | 1.079247 | 117.6446 | 1.8772 | 1571.743 | 3.038322 | 891.8283 | 27.56481 | 27153.51 | 1.340953 | 1479.63 | 20.81311 | 224417 | 0.5895261 | 117.4831 | 0.6929078 | 11912.4 | 0.8113011 | 12.10873 | 0.1115857 | 5841883.9 | 1.885331 | 1052.842 | 19.85571 | 4400.287 | 6.513225 | 1.221478 | 0.07989088 | 40098.87 | 0.3936568 | 39.01203 | 0.1536822 | 1593331.57 | 1.031228 | 556.0672 | 5.734807 | 15803.58 | 3.771599 | 37.56712 | 1.480986 | 342.0333 | 10.38302 | 0.7519996 | 0.08208494 | 664308.1 | 1.624993 | 127.9132 | 2.07894 | 66.73667 | 11.45914 | 0.1101338 | 0.01262038 | 6358.153 | 1.3152 | 15.26634 | 0.2007829 | 7053875.3 | 0.351647 | 934.2596 | 3.285371 | 229908.12 | 11.16607 | 18240.45 | 2.112061 | 1057377.91 | 10.55183 | 98338.93 | 2.098311 | 544159.23 | 12.02267 | 641551.7 | 0.8462212
| FALSE | Spl24.d | 2026-07-09 13:16 | Sample |  | Spl24 | Pre 125 (3) | 1504981.3 | 0.9687242 | 5631.116 | 54.6192 | 112937.97 | 0.5181645 | 835.7312 | 4.339116 | 86893.44 | 1.457765 | 2071.693 | 30.20796 | 12682.12 | 1.597876 | 124.3028 | 2.885674 | 1770.3 | 0.5881678 | 1006.439 | 6.010183 | 32322.69 | 0.7072759 | 1775.105 | 13.06754 | 276481.5 | 0.9827759 | 144.7515 | 1.423106 | 14940.02 | 2.851641 | 15.60438 | 0.4918958 | 9338685.02 | 0.8412788 | 1683.241 | 14.1635 | 5244.79 | 2.346641 | 1.456886 | 0.03430796 | 55031.5 | 0.5212001 | 53.55021 | 0.2792477 | 11134851.1 | 1.257316 | 3886.307 | 48.86377 | 16972.72 | 4.934981 | 40.47206 | 2.081167 | 223.5733 | 9.322704 | 0.4781936 | 0.04817627 | 1289343 | 1.302652 | 248.2852 | 3.234579 | 86.76 | 3.333938 | 0.1431778 | 0.004773458 | 5854.083 | 0.8902796 | 14.05603 | 0.125138 | 9163863.6 | 0.9747883 | 1213.726 | 11.83147 | 224113.1 | 0.5959276 | 18355.91 | 1.775412 | 1041133.5 | 1.010564 | 98571.65 | 1.130034 | 524442.6 | 0.7724103 | 651132.2 | 0.8630056
| FALSE | Spl25.d | 2026-07-09 13:20 | Sample |  | Spl25 | Pre 75 (1) | 6482521.46 | 1.327812 | 24278.97 | 322.4739 | 193278.7 | 0.650099 | 1431.434 | 9.316594 | 151417.5 | 0.9517804 | 3610.444 | 34.36843 | 15479.39 | 1.82879 | 164.136 | 4.031159 | 1166.277 | 6.607721 | 657.7857 | 44.48288 | 20768.13 | 1.401443 | 1114.638 | 16.63683 | 167947.8 | 1.086826 | 87.90785 | 0.9559849 | 35483.53 | 1.107521 | 39.32366 | 0.4537384 | 27104449.12 | 0.3959707 | 4886.034 | 19.34855 | 2345.993 | 7.910479 | 0.6488366 | 0.05173087 | 14814.74 | 2.255939 | 14.39579 | 0.3253832 | 113170239.6 | 0.8345642 | 39499.33 | 329.6476 | 68777.57 | 1.520512 | 169.1904 | 2.598405 | 303.6533 | 10.97557 | 0.6632888 | 0.07703293 | 6164468.9 | 0.7408613 | 1187.158 | 8.795361 | 30.03333 | 28.8547 | 0.04956322 | 0.01430132 | 11974.46 | 2.387562 | 28.75144 | 0.6864585 | 27185564.6 | 0.6247045 | 3600.689 | 22.4938 | 205478.9 | 6.270552 | 18319.02 | 2.002539 | 967861.1 | 5.820056 | 100912.8 | 0.8836405 | 467985.17 | 8.018201 | 634352.7 | 0.6649784
| FALSE | Spl26.d | 2026-07-09 13:25 | Sample |  | Spl26 | Pre 75 (2) | 4985044.0 | 1.217677 | 18668.82 | 227.4129 | 195795.2 | 1.002044 | 1450.093 | 14.5473 | 139488.7 | 0.2980005 | 3325.971 | 9.912952 | 17129.63 | 0.3129566 | 187.6356 | 0.7633864 | 1251.373 | 5.411128 | 706.905 | 39.08538 | 21641.99 | 2.815348 | 1164.588 | 34.82786 | 220117.8 | 0.4464114 | 115.2314 | 0.5146443 | 27081.81 | 2.465877 | 29.62314 | 0.7710385 | 18473797.9 | 0.6113033 | 3330.11 | 20.35906 | 6256.28 | 2.608554 | 1.738842 | 0.04549211 | 65639.41 | 1.047368 | 63.87791 | 0.6693258 | 37048024.6 | 0.5089993 | 12930.68 | 65.81733 | 38595.06 | 0.9449232 | 94.19658 | 0.9061461 | 303.6567 | 12.15095 | 0.6632966 | 0.08528338 | 6334448.5 | 0.5401491 | 1219.894 | 6.589365 | 55.05667 | 27.2719 | 0.09085858 | 0.02477886 | 11642.13 | 0.6030135 | 27.9535 | 0.1685634 | 27859338.15 | 0.944501 | 3689.93 | 34.85163 | 228909.8 | 2.788197 | 18577.96 | 2.02214 | 1155921.2 | 2.618443 | 109219.6 | 2.209718 | 529994.49 | 3.620773 | 630973.57 | 1.709252
| FALSE | Spl27.d | 2026-07-09 13:29 | Sample |  | Spl27 | Pre 75 (3) | 3778154.9 | 1.454886 | 14147.33 | 205.9316 | 148618.4 | 0.766599 | 1100.291 | 8.447624 | 135379.2 | 0.7178646 | 3227.969 | 23.17616 | 13834.35 | 2.884432 | 140.7106 | 5.682394 | 1029.46 | 3.517249 | 578.8127 | 20.90029 | 17340.07 | 4.590902 | 918.6872 | 45.50368 | 197595.2 | 1.048282 | 103.4354 | 1.084854 | 32842.93 | 2.112909 | 36.27486 | 0.8012162 | 23085455.3 | 1.296649 | 4161.494 | 53.9642 | 3213.737 | 1.86963 | 0.890723 | 0.0167489 | 21703.91 | 0.1402635 | 21.10298 | 0.02963852 | 84694670.9 | 0.7057466 | 29560.61 | 208.6233 | 80266.6 | 2.523879 | 197.7369 | 5.033539 | 310.33 | 14.5168 | 0.6787212 | 0.1041276 | 6634487.1 | 1.114555 | 1277.676 | 14.24066 | 43.38 | 46.62951 | 0.07158888 | 0.03338154 | 11351.6 | 2.288632 | 27.25593 | 0.623788 | 29960972.42 | 1.578014 | 3968.29 | 62.6205 | 223026.4 | 1.376155 | 18193.75 | 1.09101 | 1032626.72 | 0.842071 | 101217.4 | 1.776682 | 514253.55 | 1.143072 | 638267.4 | 0.7214243
| FALSE | Spl28.d | 2026-07-09 13:34 | Sample |  | Spl28 | Pre 30 (1) | 3764665.9 | 0.7579267 | 14096.8 | 106.8975 | 147575.4 | 0.4960782 | 1092.557 | 5.428223 | 114247.47 | 0.9882055 | 2724.024 | 26.92407 | 16135.7 | 1.373895 | 173.482 | 3.156848 | 917.6633 | 8.3323 | 514.2817 | 44.13548 | 16165.82 | 2.193709 | 851.5665 | 20.27097 | 135687.1 | 1.964588 | 71.01163 | 1.396134 | 26605.51 | 1.646189 | 29.07321 | 0.505683 | 20810508.5 | 1.138495 | 3751.369 | 42.71286 | 2674.733 | 1.454035 | 0.740474 | 0.01084115 | 15305.94 | 1.15589 | 14.87401 | 0.1722464 | 40784218.6 | 1.073984 | 14234.71 | 152.879 | 68745.53 | 1.920926 | 169.1108 | 3.281143 | 263.61 | 15.3487 | 0.5707335 | 0.09352005 | 8771928.13 | 0.6777667 | 1689.314 | 11.44976 | 38.37333 | 41.9298 | 0.06332651 | 0.02655268 | 9361.41 | 2.122825 | 22.47735 | 0.4771549 | 43939538.4 | 0.8338109 | 5819.742 | 48.52582 | 213877.68 | 2.098803 | 17908.01 | 0.9326161 | 987583.9 | 2.127251 | 95932.68 | 0.5870567 | 495914.89 | 2.414325 | 638201.7 | 0.7375292
| FALSE | Spl29.d | 2026-07-09 13:38 | Sample |  | Spl29 | Pre 30 (2) | 4849374.3 | 1.470964 | 18160.55 | 267.2402 | 184227.27 | 0.5654676 | 1364.32 | 7.724232 | 113844.4 | 0.9352051 | 2714.412 | 25.39015 | 14200.11 | 0.8378739 | 145.919 | 1.69427 | 1127.9 | 5.350467 | 635.634 | 34.83389 | 20226.82 | 1.39654 | 1083.696 | 16.1465 | 146335.2 | 0.6106736 | 76.58848 | 0.4680312 | 25141.4 | 2.463113 | 27.38276 | 0.7149912 | 19353822.3 | 1.185363 | 3488.759 | 41.35832 | 2272.577 | 4.801113 | 0.6283715 | 0.0304145 | 14108.34 | 1.835576 | 13.70805 | 0.2521286 | 34144466.18 | 0.7882376 | 11917.27 | 93.93673 | 51756.51 | 1.852928 | 126.8985 | 2.382832 | 266.95 | 14.32047 | 0.5784535 | 0.08836057 | 7319753.8 | 0.6517786 | 1409.648 | 9.187929 | 30.03333 | 28.8547 | 0.04956322 | 0.01430132 | 9706.93 | 1.534572 | 23.30697 | 0.3576623 | 45943344.6 | 0.7853788 | 6085.145 | 47.7916 | 211671.18 | 2.889288 | 17740.96 | 3.239794 | 963726.4 | 2.383531 | 94329.85 | 4.486767 | 491458.9 | 1.237121 | 620491.16 | 3.646226
| FALSE | Spl30.d | 2026-07-09 13:42 | Sample |  | Spl30 | Pre 30 (3) | 4541148.28 | 1.883649 | 17005.81 | 320.4643 | 168577.28 | 2.856895 | 1248.28 | 35.70976 | 185206.4 | 2.424621 | 4416.234 | 107.0895 | 14701.14 | 3.110404 | 153.0537 | 6.511485 | 1007.763 | 9.403423 | 566.289 | 54.6996 | 20106.57 | 2.825673 | 1076.822 | 32.47562 | 185379.99 | 2.081739 | 97.03782 | 2.021184 | 42332.1 | 2.44348 | 47.23094 | 1.194279 | 30604920.7 | 0.4024674 | 5517.095 | 22.20582 | 3857.917 | 0.5408697 | 1.07029 | 0.005816553 | 31702.81 | 1.261811 | 30.83776 | 0.3894626 | 123371654.8 | 2.162888 | 43059.89 | 931.3382 | 115363.1 | 2.863735 | 284.9403 | 8.208608 | 402.1 | 23.16609 | 0.8908364 | 0.2153069 | 6772515.5 | 0.9791847 | 1304.259 | 12.77132 | 63.4 | 36.47142 | 0.1046274 | 0.03815908 | 14519.54 | 5.05845 | 34.86235 | 1.763494 | 25980303.97 | 1.893201 | 3441.053 | 65.14644 | 221232.98 | 0.3222744 | 16852.58 | 10.17481 | 1026739.71 | 0.1579565 | 90312.71 | 10.33553 | 509244.1 | 0.4131164 | 596391.6 | 11.79771
| FALSE | Spl31.d | 2026-07-09 13:47 | Sample |  | Spl31 | FA (1) | 4013785.75 | 1.410221 | 15030.1 | 212.0583 | 165501.6 | 1.117667 | 1225.475 | 13.71539 | 1619868.46 | 1.212254 | 38629.65 | 468.2957 | 19787.31 | 2.114335 | 225.4812 | 5.957621 | 1249.703 | 11.00154 | 705.9411 | 79.35968 | 21002.08 | 0.6189896 | 1128.011 | 7.430932 | 216474.4 | 1.350442 | 113.3232 | 1.531085 | 35682.63 | 1.366249 | 39.55354 | 0.5628773 | 19132135.2 | 0.9908226 | 3448.794 | 34.17466 | 15808.54 | 4.026889 | 4.401568 | 0.1774523 | 551484.4 | 1.209315 | 536.8891 | 6.493016 | 12575805.3 | 1.2906 | 4389.238 | 56.64814 | 114424.7 | 2.220909 | 282.6088 | 6.314233 | 3832.87 | 3.539457 | 8.820648 | 0.3135682 | 8648218.6 | 0.6791552 | 1665.49 | 11.31141 | 1443.263 | 6.207806 | 2.38178 | 0.1478563 | 21741.54 | 3.135109 | 52.20284 | 1.636616 | 16020649.7 | 1.46854 | 2121.903 | 31.16132 | 215558.2 | 0.8954993 | 17941.5 | 3.234311 | 1001905.0 | 0.5870739 | 97897.39 | 0.1556763 | 496298.2 | 0.9667444 | 636406.2 | 1.188142
| FALSE | Spl32.d | 2026-07-09 13:51 | Sample |  | Spl32 | FA (2) | 3238577.89 | 0.8511808 | 12125.86 | 103.2738 | 166070.9 | 1.059636 | 1229.696 | 13.048 | 1636267.2 | 0.4583373 | 39020.72 | 178.8489 | 23708.88 | 0.3884561 | 281.3246 | 1.311491 | 1316.443 | 6.969432 | 744.4646 | 52.95893 | 21428.14 | 1.464442 | 1152.364 | 17.93718 | 220586.7 | 0.2754309 | 115.477 | 0.3182062 | 43957.17 | 0.1905672 | 49.10722 | 0.09671743 | 23428503.3 | 0.9127007 | 4223.338 | 38.54942 | 9748.537 | 0.6231582 | 2.712321 | 0.01693394 | 128014.8 | 1.975806 | 124.6057 | 2.462513 | 11739009.64 | 1.617259 | 4097.174 | 66.26267 | 109756.7 | 1.356016 | 271.0104 | 3.697991 | 3968.063 | 6.032866 | 9.133131 | 0.5533163 | 7476555.5 | 1.291748 | 1439.846 | 18.59947 | 1326.457 | 3.019322 | 2.189017 | 0.06609347 | 23437.76 | 0.2290254 | 56.27558 | 0.1288854 | 15517800.9 | 1.43988 | 2055.301 | 29.59419 | 227594.9 | 0.4803755 | 17537.29 | 9.353981 | 1046071.3 | 0.450084 | 95581.49 | 9.57257 | 521965.2 | 0.2168554 | 600776.2 | 10.34751
| FALSE | Spl33.d | 2026-07-09 13:55 | Sample |  | Spl33 | FA (3) | 2790097.6 | 1.332116 | 10445.68 | 139.2437 | 145886.3 | 0.9774133 | 1080.033 | 10.57271 | 1648252.9 | 0.6739126 | 39306.56 | 264.8953 | 18885.35 | 2.613115 | 212.6372 | 7.027418 | 1156.267 | 4.175234 | 652.0078 | 27.86625 | 19992.83 | 2.902641 | 1070.321 | 33.17151 | 188806.7 | 0.6878718 | 98.83253 | 0.6802078 | 39508.17 | 1.318117 | 43.97047 | 0.6012675 | 20518990.35 | 0.8920844 | 3698.815 | 32.99946 | 11204.42 | 1.572244 | 3.118154 | 0.04910545 | 138587.39 | 0.6357414 | 134.8989 | 0.857784 | 11903953.3 | 0.9641801 | 4154.744 | 40.05967 | 107007.1 | 0.8553664 | 264.1783 | 2.274231 | 3821.183 | 4.364027 | 8.793635 | 0.3854398 | 6811042.5 | 1.012913 | 1311.678 | 13.28638 | 1343.153 | 4.96292 | 2.216571 | 0.1100066 | 23675.11 | 2.303612 | 56.84548 | 1.309499 | 16432101.1 | 1.231813 | 2176.399 | 26.80944 | 223523.89 | 1.47707 | 18522.8 | 1.097139 | 1047322.9 | 1.345377 | 101355.35 | 0.7763626 | 524847.2 | 1.406035 | 648720.8 | 0.3346936
| FALSE | Spl34.d | 2026-07-09 14:00 | Sample |  | Spl34 | FB (1) | 542208.2 | 1.051105 | 2024.184 | 21.35139 | 34972.54 | 2.002642 | 257.6409 | 5.193071 | 1552233.6 | 1.386486 | 37016.71 | 513.2389 | 16334.56 | 2.348974 | 176.3138 | 5.46384 | 306.99 | 4.103811 | 161.7903 | 7.271955 | 5007.797 | 1.527108 | 213.7658 | 4.371334 | 72420.98 | 1.419006 | 37.87654 | 0.5382267 | 10494.82 | 2.811774 | 10.472 | 0.3407079 | 8134010.8 | 0.6391206 | 1466.064 | 9.372004 | 7102.553 | 3.596142 | 1.974744 | 0.07119861 | 129619.8 | 1.005309 | 126.1682 | 1.268658 | 165409917.4 | 0.759911 | 57732.34 | 438.7148 | 771570.03 | 1.719199 | 1915.403 | 32.95881 | 2209.17 | 1.845476 | 5.067661 | 0.09423426 | 9993329.6 | 1.035525 | 1924.537 | 19.9293 | 3422.36 | 3.792761 | 5.647831 | 0.2142087 | 12615.69 | 1.764668 | 30.2911 | 0.5345374 | 72659108.2 | 0.9929815 | 9623.63 | 95.56108 | 228897.5 | 0.9722112 | 19039 | 0.730755 | 1046803.2 | 0.3493108 | 101004.9 | 0.8679036 | 550534.8 | 0.7187732 | 677474.88 | 0.5718885
| FALSE | Spl35.d | 2026-07-09 14:04 | Sample |  | Spl35 | FB (2) | 255218.9 | 1.493456 | 949.0071 | 14.27971 | 20229.95 | 2.241914 | 148.3289 | 3.36285 | 810601 | 0.9441067 | 19330.47 | 182.5051 | 16459.86 | 4.950008 | 178.098 | 11.6023 | 136.81 | 18.77276 | 63.55936 | 14.82469 | 3230.42 | 4.923947 | 112.1697 | 9.092221 | 8531.477 | 2.449656 | 4.414982 | 0.1094576 | 4098.23 | 4.803749 | 3.086579 | 0.2273022 | 1447576.33 | 0.8116859 | 260.6411 | 2.118236 | 3809.493 | 4.733442 | 1.056792 | 0.05026486 | 60617.36 | 0.9552557 | 58.98852 | 0.563755 | 260347248.1 | 1.240188 | 90867.96 | 1126.934 | 238502.47 | 1.14553 | 590.902 | 6.788429 | 1149.597 | 7.092569 | 2.618585 | 0.1884605 | 4961325.5 | 0.8755477 | 955.4517 | 8.365629 | 1646.83 | 5.077727 | 2.71772 | 0.1379984 | 8042.45 | 3.233476 | 19.31044 | 0.6243984 | 67549119.24 | 1.237672 | 8946.815 | 110.7325 | 228785.8 | 0.5291919 | 18511.11 | 1.462629 | 1081297.1 | 1.164894 | 103339.9 | 0.8452828 | 526731.76 | 0.6169476 | 648436.5 | 0.5546354
| FALSE | Spl36.d | 2026-07-09 14:09 | Sample |  | Spl36 | FB (3) | 230072.1 | 1.737147 | 854.797 | 14.97319 | 19757.11 | 0.7671333 | 144.823 | 1.123797 | 963097.88 | 1.402651 | 22967.17 | 322.1565 | 14313.71 | 2.778838 | 147.5367 | 5.664058 | 141.8167 | 17.41034 | 66.4493 | 14.25195 | 2689.76 | 5.105046 | 81.26518 | 7.848936 | 9299.407 | 1.470332 | 4.817179 | 0.07161226 | 5817.27 | 6.21392 | 5.071361 | 0.417361 | 2339975.3 | 1.250376 | 421.5218 | 5.274689 | 2097.357 | 3.84132 | 0.5795283 | 0.0224581 | 53510.84 | 2.702386 | 52.06972 | 1.407871 | 20433823.1 | 1.066315 | 7131.892 | 76.04891 | 149884.6 | 1.408471 | 370.7153 | 5.245359 | 1526.69 | 5.245662 | 3.490191 | 0.1851068 | 7367719.64 | 1.356661 | 1418.886 | 19.24977 | 919.33 | 11.1224 | 1.517146 | 0.168743 | 7237.86 | 4.682914 | 17.37857 | 0.8138234 | 20104048.76 | 1.778214 | 2662.747 | 47.34971 | 217412.2 | 0.8078388 | 17971.52 | 1.836459 | 1029335.3 | 1.230915 | 97354.78 | 1.005085 | 516599.72 | 1.244454 | 644350.2 | 0.4411695
| FALSE | R3.d | 2026-07-09 14:13 | Sample |  | R3 |  | 6102.68 | 3.342105 | 15.71821 | 0.7641079 | 136.81 | 14.78538 | <0.000 | 0.1499837 | 106.7833 | 10.8243 | 2.029202 | 0.2756451 | 4034.797 | 2.274827 | 1.164221 | 1.30702 | 8.343333 | 124.8654 | <0.000 | 6.013418 | 814.2133 | 1.878487 | <0.000 | 0.8742668 | 4270.133 | 1.524543 | 2.183142 | 0.03409555 | 285.3033 | 6.077993 | <0.000 | 0.02002138 | 50165.05 | 0.9601271 | 8.717333 | 0.08683102 | 692.41 | 2.736873 | 0.1878947 | 0.005282484 | 1348.143 | 3.663355 | 1.284918 | 0.0480827 | 7998.95 | 1.123763 | 2.744674 | 0.03137371 | 779.1733 | 12.75746 | 0.2363094 | 0.2469836 | 75.08 | 35.27433 | 0.1349691 | 0.0612145 | 5448.63 | 2.557443 | 1.027184 | 0.02683579 | 83.42 | 24.24824 | 0.1376658 | 0.03338154 | 91.76 | 24.59828 | 0.2203217 | 0.05419535 | 6246.367 | 2.5568 | 0.8056709 | 0.0211531 | 226356.6 | 1.281305 | 18270.63 | 2.055037 | 1060209.1 | 1.215696 | 97741.03 | 0.826772 | 545193.99 | 0.5838082 | 656120.9 | 0.3723337
| FALSE | R4.d | 2026-07-09 14:18 | Sample |  | R4 |  | 5109.597 | 4.24215 | 11.99772 | 0.8120573 | 108.4467 | 14.09958 | <0.000 | 0.1133747 | 30.03333 | 28.8547 | 0.19889 | 0.206665 | 3594.227 | 2.10738 | <0.000 | 1.078601 | 10.01333 | 86.60254 | <0.000 | 5.005517 | 792.5233 | 9.993012 | <0.000 | 4.526954 | 3732.733 | 2.81816 | 1.901683 | 0.05509462 | 175.1833 | 30.90484 | <0.000 | 0.06250953 | 45540.16 | 0.7718749 | 7.883563 | 0.06337039 | 268.62 | 8.804216 | 0.06976176 | 0.006592486 | 1181.297 | 2.577257 | 1.122478 | 0.02964083 | 3400.653 | 3.095839 | 1.139748 | 0.03674504 | 625.67 | 15.98016 | <0.000 | 0.2484257 | 10.01333 | 49.98336 | <0.000 | 0.01156846 | 5360.293 | 0.8461752 | 1.010172 | 0.008735141 | 8.343333 | 91.65936 | 0.01376878 | 0.01262038 | 21.69 | 48.03845 | 0.05207909 | 0.02501799 | 1660.193 | 7.022088 | 0.1982352 | 0.01544098 | 220424.51 | 0.6770465 | 17565.57 | 1.773579 | 1035464.8 | 0.659337 | 96963.02 | 0.9807832 | 534235.4 | 0.6110569 | 654497.1 | 0.2147357

## Copper
Sample | [7 empty] | 63 Cu [ He ]
| Rjct | Data File | Acq. Date-Time | Type | Level | Sample Name | Sample | Conc. [ ug/l ]
| FALSE | R 1.d | 2026-07-09 10:59 | Sample |  | R 1
| FALSE | 0ppb.d | 2026-07-09 11:03 | CalBlk | 1 | 0ppb |  | 0
| FALSE | 5.d | 2026-07-09 11:08 | CalStd | 2 | 5 |  | 5.612081
| FALSE | 50.d | 2026-07-09 11:12 | CalStd | 3 | 50 |  | 52.04423
| FALSE | 100.d | 2026-07-09 11:17 | CalStd | 4 | 100 |  | 109.7027
| FALSE | 200.d | 2026-07-09 11:22 | CalStd | 5 | 200 |  | 187.8812
| FALSE | 500.d | 2026-07-09 11:26 | CalStd | 6 | 500 |  | 502.6964
| FALSE | R2.d | 2026-07-09 11:31 | Sample |  | R2 |  | 0.3424214 |  | Av | SD
| FALSE | Spl1.d | 2026-07-09 11:35 | Sample |  | Spl1 | PostMix (1) | 2256.902 | PostMix | 2386.092 | 177.7386
| FALSE | Spl2.d | 2026-07-09 11:39 | Sample |  | Spl2 | PostMix (2) | 2588.794
| FALSE | Spl3.d | 2026-07-09 11:44 | Sample |  | Spl3 | PostMix (3) | 2312.58
| FALSE | Spl4.d | 2026-07-09 11:48 | Sample |  | Spl4 | Post 600 (1) | 378.4898 | Post 600 | 568.5811 | 165.2479
| FALSE | Spl5.d | 2026-07-09 11:53 | Sample |  | Spl5 | Post 600 (2) | 649.2794
| FALSE | Spl6.d | 2026-07-09 11:57 | Sample |  | Spl6 | Post 600 (3) | 677.9742
| FALSE | Spl7.d | 2026-07-09 12:02 | Sample |  | Spl7 | Post 125 (1) | 2591.118 | Post 125 | 2673.939 | 80.03462
| FALSE | Spl8.d | 2026-07-09 12:06 | Sample |  | Spl8 | Post 125 (2) | 2679.838
| FALSE | Spl9.d | 2026-07-09 12:10 | Sample |  | Spl9 | Post 125 (3) | 2750.86
| FALSE | Spl10.d | 2026-07-09 12:15 | Sample |  | Spl10 | Post 75 (1) | 2885.633 | Post 75 | 2682.077 | 271.234 | PostMix | 2386.092 | 177.7386
| FALSE | Spl11.d | 2026-07-09 12:19 | Sample |  | Spl11 | Post 75 (2) | 2374.164 |  |  |  | Post 600 | 568.5811 | 165.2479
| FALSE | Spl12.d | 2026-07-09 12:23 | Sample |  | Spl12 | Post 75 (3) | 2786.433 |  |  |  | Post 125 | 2673.939 | 80.03462
| FALSE | Spl13.d | 2026-07-09 12:28 | Sample |  | Spl13 | Post 30 (1) | 4270.338 | Post 30 | 4275.833 | 226.7791 | Post 75 | 2682.077 | 271.234
| FALSE | Spl14.d | 2026-07-09 12:32 | Sample |  | Spl14 | Post 30 (2) | 4505.31 |  |  |  | Post 30 | 4275.833 | 226.7791
| FALSE | Spl15.d | 2026-07-09 12:37 | Sample |  | Spl15 | Post 30 (3) | 4051.851
| FALSE | Spl16.d | 2026-07-09 12:41 | Sample |  | Spl16 | Pre mix (1) | 1273.804 | Pre mix | 7285.993 | 5733.323
| FALSE | Spl17.d | 2026-07-09 12:45 | Sample |  | Spl17 | Pre mix (2) | 12692.33
| FALSE | Spl18.d | 2026-07-09 12:50 | Sample |  | Spl18 | Pre mix (3) | 7891.842 |  |  |  | Pre mix | 7285.993 | 5733.323
| FALSE | Spl19.d | 2026-07-09 12:54 | Sample |  | Spl19 | Pre 600 (1) | 268.7132 | Pre 600 | 259.4497 | 10.04352 | Pre 600 | 259.4497 | 10.04352
| FALSE | Spl20.d | 2026-07-09 12:58 | Sample |  | Spl20 | Pre 600 (2) | 248.7753 |  |  |  | Pre 125 | 5379.976 | 5718.957
| FALSE | Spl21.d | 2026-07-09 13:03 | Sample |  | Spl21 | Pre 600 (3) | 260.8604 |  |  |  | Pre 75 | 27330.21 | 13424.02
| FALSE | Spl22.d | 2026-07-09 13:07 | Sample |  | Spl22 | Pre 125 (1) | 11697.55 | Pre 125 | 5379.976 | 5718.957 | Pre 30 | 23070.62 | 17349.95
| FALSE | Spl23.d | 2026-07-09 13:12 | Sample |  | Spl23 | Pre 125 (2) | 556.0672
| FALSE | Spl24.d | 2026-07-09 13:16 | Sample |  | Spl24 | Pre 125 (3) | 3886.307
| FALSE | Spl25.d | 2026-07-09 13:20 | Sample |  | Spl25 | Pre 75 (1) | 39499.33 | Pre 75 | 27330.21 | 13424.02
| FALSE | Spl26.d | 2026-07-09 13:25 | Sample |  | Spl26 | Pre 75 (2) | 12930.68
| FALSE | Spl27.d | 2026-07-09 13:29 | Sample |  | Spl27 | Pre 75 (3) | 29560.61
| FALSE | Spl28.d | 2026-07-09 13:34 | Sample |  | Spl28 | Pre 30 (1) | 14234.71 | Pre 30 | 23070.62 | 17349.95
| FALSE | Spl29.d | 2026-07-09 13:38 | Sample |  | Spl29 | Pre 30 (2) | 11917.27
| FALSE | Spl30.d | 2026-07-09 13:42 | Sample |  | Spl30 | Pre 30 (3) | 43059.89
| FALSE | Spl31.d | 2026-07-09 13:47 | Sample |  | Spl31 | FA (1) | 4389.238
| FALSE | Spl32.d | 2026-07-09 13:51 | Sample |  | Spl32 | FA (2) | 4097.174
| FALSE | Spl33.d | 2026-07-09 13:55 | Sample |  | Spl33 | FA (3) | 4154.744
| FALSE | Spl34.d | 2026-07-09 14:00 | Sample |  | Spl34 | FB (1) | 57732.34
| FALSE | Spl35.d | 2026-07-09 14:04 | Sample |  | Spl35 | FB (2) | 90867.96
| FALSE | Spl36.d | 2026-07-09 14:09 | Sample |  | Spl36 | FB (3) | 7131.892
| FALSE | R3.d | 2026-07-09 14:13 | Sample |  | R3 |  | 2.744674
| FALSE | R4.d | 2026-07-09 14:18 | Sample |  | R4 |  | 1.139748

## ValueList_Helper (hidden)
Bkgnd
BlkVrfy
CalBlk
CalStd
CICSpike
DilStd
DriftChk
FQBlk
IsoStd
QC1
QC2
QC3
QC4
QC5
Sample
Spike
Spike Ref
SQBlk
SQISTD
SQStd