## RAW data
Sample | [6 empty] | 23 Na [ He ] |  |  | 24 Mg [ He ] |  |  | 27 Al [ He ] |  |  | 39 K [ He ] |  |  | 43 Ca [ He ] |  |  | 44 Ca [ He ] |  |  | 52 Cr [ He ] |  |  | 55 Mn [ He ] |  |  | 56 Fe [ H2 ] |  |  | 59 Co [ He ] |  |  | 60 Ni [ He ] |  |  | 63 Cu [ He ] |  |  | 66 Zn [ He ] |  |  | 71 Ga [ He ] |  |  | 107 Ag [ He ] |  |  | 111 Cd [ He ] |  |  | 137 Ba [ He ] |  |  | 208 Pb [ He ] |  |  | 45 Sc ( ISTD ) [ H2 ] |  | 45 Sc ( ISTD ) [ He ] |  | 89 Y ( ISTD ) [ H2 ] |  | 89 Y ( ISTD ) [ He ] |  | 193 Ir ( ISTD ) [ H2 ] |  | 193 Ir ( ISTD ) [ He ]
| Rjct | Data File | Acq. Date-Time | Type | Level | Sample Name | CPS | CPS RSD | Conc. [ ug/l ] | CPS | CPS RSD | Conc. [ ug/l ] | CPS | CPS RSD | Conc. [ ug/l ] | CPS | CPS RSD | Conc. [ ug/l ] | CPS | CPS RSD | Conc. [ ug/l ] | CPS | CPS RSD | Conc. [ ug/l ] | CPS | CPS RSD | Conc. [ ug/l ] | CPS | CPS RSD | Conc. [ ug/l ] | CPS | CPS RSD | Conc. [ ug/l ] | CPS | CPS RSD | Conc. [ ug/l ] | CPS | CPS RSD | Conc. [ ug/l ] | CPS | CPS RSD | Conc. [ ug/l ] | CPS | CPS RSD | Conc. [ ug/l ] | CPS | CPS RSD | Conc. [ ug/l ] | CPS | CPS RSD | Conc. [ ug/l ] | CPS | CPS RSD | Conc. [ ug/l ] | CPS | CPS RSD | Conc. [ ug/l ] | CPS | CPS RSD | Conc. [ ug/l ] | CPS | CPS RSD | CPS | CPS RSD | CPS | CPS RSD | CPS | CPS RSD | CPS | CPS RSD | CPS | CPS RSD
| FALSE | R 1.d | 2026-07-13 12:16 | Sample |  | R 1 | 8604.86 | 7.245896 |  | 136.81 | 16.49834 |  | 50.05333 | 9.999336 |  | 4770.803 | 2.751003 |  | 6.673333 | 86.60254 |  | 1034.463 | 12.14895 |  | 6014.233 | 1.65327 |  | 295.3133 | 9.437215 |  | 74748.83 | 0.8637418 |  | 368.7267 | 7.477064 |  | 1937.17 | 2.980546 |  | 1316.447 | 2.313168 |  | 10046.23 | 43.71052 |  | 6.676667 | 114.5399 |  | 1524.41 | 18.03077 |  | 6.676667 | 43.23642 |  | 25.03 | 69.26819 |  | 1097.873 | 6.123443 |  | 44750.11 | 1.47371 | 5231.457 | 18.66418 | 185415 | 3.599657 | 30475.43 | 19.04643 | 31758.32 | 16.70893 | 136032.2 | 32.1127
| FALSE | 0ppb.d | 2026-07-13 12:21 | CalBlk | 1 | 0ppb | 3622.583 | 0.5582916 | 0 | 365.3867 | 3.624619 | 0 | 35.03667 | 24.75065 | 0 | 4785.833 | 2.459944 | 0 | 40.04333 | 57.28288 | 0 | 1761.97 | 3.72572 | 0 | 118.46 | 31.71381 | 0 | 45.05 | 38.48575 | 0 | 3348.933 | 2.26218 | 0 | 40.04333 | 33.07386 | 0 | 121.7967 | 16.60723 | 0 | 505.5433 | 6.860229 | 0 | 9566.587 | 8.966206 | 0 | 1.67 | 173.2051 | 0 | 58.30667 | 13.08971 | 0 | 1.67 | 173.2051 | 0 | 5.006667 | 99.96673 | 0 | 1049.483 | 6.785161 | 0 | 310667.9 | 0.9226124 | 26649 | 1.730304 | 1363546.6 | 0.4022377 | 139816.6 | 0.6827756 | 764284.7 | 0.4532933 | 833053.8 | 0.6533409
| FALSE | 5.d | 2026-07-13 12:25 | CalStd | 2 | 5 | 5899.057 | 4.371533 | 5.759481 | 1399.88 | 3.435681 | 5.246987 | 397.09 | 7.70239 | 5.875951 | 5610.317 | 2.797582 | 7.511564 | 35.04 | 49.4801 | <0.000 | 1706.907 | 8.987299 | <0.000 | 16371.43 | 1.168249 | 5.622381 | 7262.76 | 2.706195 | 5.537106 | 55773.67 | 1.690934 | 6.352289 | 30824.96 | 0.3845789 | 5.686741 | 8878.73 | 2.993939 | 5.686471 | 25273.6 | 0.6081871 | 5.771314 | 10778.71 | 10.20064 | 2.230689 | 3737.75 | 4.019165 | 5.812581 | 33957.32 | 5.23861 | 4.559569 | 4926.043 | 1.441185 | 5.687225 | 3539.18 | 3.586568 | 5.768524 | 64563.97 | 0.7820984 | 5.575031 | 315367.6 | 0.6464532 | 24997.71 | 11.1423 | 1377797.0 | 0.6837289 | 131788.9 | 10.62864 | 770577.36 | 0.576867 | 778875.9 | 8.531526
| FALSE | 50.d | 2026-07-13 12:30 | CalStd | 3 | 50 | 23586.72 | 0.8052451 | 50.50929 | 10309.38 | 0.2427887 | 50.43631 | 3080.223 | 5.941789 | 49.42191 | 10416.32 | 2.981025 | 51.29729 | 183.5267 | 22.04308 | 45.22196 | 3287.173 | 4.375545 | 52.10466 | 149302.64 | 2.071857 | 51.60721 | 66959.86 | 0.7517112 | 51.33407 | 428617.3 | 0.8665593 | 51.52965 | 279436.8 | 0.9441742 | 51.61154 | 78709.27 | 0.512639 | 51.03218 | 226441.7 | 0.3147923 | 52.64637 | 35094.29 | 0.8327843 | 46.97915 | 33221.24 | 1.147693 | 51.6829 | 377632.6 | 1.910458 | 50.78543 | 45191.4 | 1.748907 | 52.19022 | 31975.41 | 1.499387 | 52.18251 | 582304.51 | 0.8555379 | 51.02009 | 315663.7 | 0.688333 | 27021.72 | 2.317439 | 1370522.09 | 0.3885403 | 140876.6 | 0.4791038 | 758219.2 | 0.7940907 | 820656.9 | 0.2571634
| FALSE | 100.d | 2026-07-13 12:35 | CalStd | 4 | 100 | 45463.46 | 0.8705959 | 105.8575 | 21568.31 | 3.165079 | 107.542 | 6733.593 | 4.456875 | 108.7144 | 16531.7 | 3.10118 | 107.0122 | 423.79 | 4.77309 | 120.9463 | 4976.1 | 4.024738 | 109.8025 | 313104.9 | 0.8040953 | 108.2713 | 141656.4 | 1.460279 | 108.6379 | 904934.2 | 0.5643291 | 109.2448 | 583348.1 | 0.5835829 | 107.7515 | 167759 | 0.1286122 | 108.8582 | 468811.8 | 0.310391 | 109.1221 | 65670.43 | 1.406963 | 103.2491 | 69833.23 | 1.371862 | 108.6437 | 802818.4 | 0.9675321 | 107.9748 | 93680.77 | 0.05697155 | 108.1913 | 66599.29 | 1.281847 | 108.6961 | 1228100.5 | 0.4119957 | 107.7053 | 315867.9 | 0.949481 | 26214.4 | 2.148248 | 1371007.5 | 1.135876 | 139668.82 | 2.990355 | 765670.99 | 0.543086 | 808408.6 | 2.734404
| FALSE | 200.d | 2026-07-13 12:39 | CalStd | 5 | 200 | 79700.42 | 1.744459 | 192.477 | 38473.08 | 2.009965 | 193.2836 | 11918.98 | 2.229686 | 192.8707 | 26401.36 | 2.928985 | 196.9311 | 582.2933 | 3.019801 | 170.9021 | 7508.17 | 2.65636 | 196.3042 | 550232 | 1.417757 | 190.3005 | 250539.7 | 1.377701 | 192.1683 | 1579249.69 | 0.7066475 | 190.9514 | 1034419.0 | 1.092437 | 191.0756 | 295297.9 | 0.8502043 | 191.6779 | 826649.5 | 0.8491475 | 192.5034 | 111458.8 | 1.515656 | 187.5143 | 122737.2 | 1.400493 | 190.9515 | 1419171.1 | 0.8040831 | 190.877 | 165806.4 | 0.8532365 | 191.4901 | 117318 | 0.274985 | 191.4797 | 2167685.94 | 1.051425 | 190.1781 | 312581.9 | 0.4632793 | 27369.24 | 1.952106 | 1345001.7 | 0.626492 | 142882.13 | 2.199539 | 752306.5 | 0.5136253 | 818848.8 | 1.634921
| FALSE | 500.d | 2026-07-13 12:44 | CalStd | 6 | 500 | 201954.14 | 0.4076996 | 501.7792 | 99168.33 | 1.625803 | 501.1321 | 30914.44 | 1.562539 | 501.1579 | 59630.58 | 2.673529 | 499.6703 | 1651.84 | 6.385114 | 507.9935 | 16379.67 | 2.496777 | 499.3762 | 1451450.5 | 0.9576761 | 502.0586 | 653454 | 0.7129097 | 501.2663 | 4143030.59 | 0.3581591 | 501.604 | 2716790.5 | 0.7049276 | 501.8515 | 772329.92 | 0.7985341 | 501.4471 | 2150166.3 | 0.8807632 | 500.9019 | 283798.28 | 1.420821 | 504.6742 | 322482.3 | 1.105026 | 501.7143 | 3732128.19 | 1.079505 | 501.9801 | 434267.8 | 0.132594 | 501.5398 | 307221.6 | 0.1534984 | 501.443 | 5723358.78 | 0.3652804 | 502.2799 | 310563.3 | 0.6496627 | 25943.47 | 9.117976 | 1334384.3 | 0.848222 | 133248.55 | 8.308682 | 736454.4 | 0.6188848 | 763349.16 | 6.508536
| FALSE | R2.d | 2026-07-13 12:48 | Sample |  | R2 | 8102.38 | 0.5577702 | 11.33389 | 148.49 | 10.83426 | <0.000 | 43.38 | 24.01922 | 0.1354083 | 4834.24 | 6.227279 | 0.4410153 | 11.68 | 24.76477 | <0.000 | 1186.307 | 11.0598 | <0.000 | 5922.437 | 4.249859 | 2.007767 | 250.2667 | 9.165413 | 0.1574331 | 72854.79 | 1.101896 | 8.422003 | 392.0867 | 4.483538 | 0.06503117 | 1960.53 | 5.017785 | 1.194014 | 1039.467 | 2.004632 | 0.1244118 | 3769.463 | 12.12168 | <0.000 | 16.68333 | 34.64102 | 0.02335769 | 1747.663 | 8.151583 | 0.227226 | 11.68 | 24.76477 | 0.01156068 | 25.02667 | 19.99867 | 0.03267691 | 2055.667 | 1.226229 | 0.08831849 | 285025 | 0.2243051 | 23583.7 | 1.713541 | 1310604.83 | 0.5216502 | 131598.11 | 0.4069329 | 733251.4 | 0.7314674 | 816738.65 | 0.8046735
| FALSE | Spl1.d | 2026-07-13 12:53 | Sample |  | Spl1 | 549156.3 | 1.240858 | 1380.201 | 24047.92 | 0.7186499 | 120.1187 | 21137.29 | 0.1084995 | 342.4794 | 8008.96 | 3.35089 | 29.36472 | 190.2033 | 13.92602 | 47.32625 | 4009.77 | 0.990305 | 76.79033 | 57555.44 | 0.9899933 | 19.86915 | 3545.837 | 1.55581 | 2.685648 | 2080349.4 | 0.7699058 | 251.6695 | 999.42 | 6.458915 | 0.1772208 | 19288.09 | 3.488451 | 12.44598 | 989115.6 | 0.7124313 | 230.3604 | 12675.52 | 2.255252 | 5.721428 | 66.73333 | 34.64102 | 0.1012253 | 651382.83 | 1.059424 | 87.60606 | 46.71667 | 43.292 | 0.052025 | 3993.133 | 8.909251 | 6.509472 | 3357511.6 | 1.436386 | 294.6159 | 272782.43 | 0.9626589 | 22053.04 | 2.225884 | 1291631.48 | 0.5234286 | 128126.2 | 1.34631 | 735483.3 | 0.855542 | 823700.8 | 1.170674
| FALSE | Spl2.d | 2026-07-13 12:57 | Sample |  | Spl2 | 619097.2 | 0.7087312 | 1557.152 | 26013.48 | 1.728162 | 130.088 | 23829.35 | 1.487948 | 386.1703 | 7251.073 | 3.700817 | 22.45989 | 221.9033 | 14.50075 | 57.31721 | 4433.69 | 4.353704 | 91.27247 | 55029.19 | 1.109262 | 18.99524 | 3410.66 | 2.386954 | 2.581946 | 2138529.34 | 0.7629544 | 258.7192 | 508.88 | 7.512282 | 0.08660581 | 15654.93 | 0.7791213 | 10.08672 | 1137136.5 | 1.40048 | 264.8514 | 11005.72 | 4.675111 | 2.648461 | 63.4 | 16.4346 | 0.09603932 | 755015.1 | 1.13075 | 101.5451 | 13.34667 | 86.60254 | 0.01348554 | 2269.247 | 4.268363 | 3.695722 | 3722828.8 | 1.060883 | 326.6819 | 284718.9 | 1.689759 | 23455.02 | 1.540002 | 1302105.3 | 0.7581596 | 130147.22 | 1.14211 | 731877.47 | 1.101444 | 809098.46 | 0.714119
| FALSE | Spl3.d | 2026-07-13 13:01 | Sample |  | Spl3 | 773423.19 | 1.393862 | 1947.597 | 28386.87 | 1.698867 | 142.126 | 22089.64 | 1.226684 | 357.9357 | 6673.547 | 3.790143 | 17.19826 | 231.9133 | 6.593208 | 60.47209 | 4565.513 | 1.873832 | 95.77588 | 53895.91 | 2.624514 | 18.60321 | 3128.63 | 4.505958 | 2.365586 | 2019577.9 | 1.450079 | 244.3059 | 520.56 | 10.9209 | 0.08876339 | 15048.66 | 1.105053 | 9.693023 | 1017645.9 | 0.888333 | 237.0083 | 9043.997 | 7.135494 | <0.000 | 55.05667 | 15.7402 | 0.08305879 | 679576.1 | 1.33152 | 91.39819 | 10.01333 | 49.98336 | 0.009635828 | 1917.167 | 4.202243 | 3.121053 | 3533984.2 | 1.399122 | 310.106 | 285901.51 | 0.6359101 | 23755.84 | 0.7218439 | 1304429.0 | 1.542625 | 130717.9 | 1.233496 | 726923.2 | 1.339785 | 806985 | 1.440932
| FALSE | Spl4.d | 2026-07-13 13:06 | Sample |  | Spl4 | 119840.8 | 0.8993812 | 294.0323 | 8718.397 | 2.81193 | 42.36677 | 4290.127 | 2.226697 | 69.05806 | 5670.397 | 4.147596 | 8.05893 | 66.73667 | 15.61052 | 8.412996 | 1987.233 | 8.576283 | 7.695545 | 38988.06 | 0.7492968 | 13.44614 | 1678.613 | 5.377002 | 1.253197 | 651455.2 | 1.308726 | 78.53084 | 520.5567 | 10.40043 | 0.08876278 | 16000.59 | 3.822628 | 10.31118 | 164455.22 | 1.789529 | 38.20263 | 6174.49 | 8.675011 | <0.000 | 20.02333 | 24.99584 | 0.02855405 | 84690.3 | 1.822674 | 11.38338 | 11.68333 | 49.46599 | 0.01156453 | 313.67 | 7.195901 | 0.5038043 | 566391.2 | 0.8625695 | 49.62329 | 285165.85 | 1.958984 | 23324.66 | 1.142687 | 1313838.57 | 0.971119 | 129263.5 | 2.006344 | 734575.3 | 1.045231 | 808009.5 | 0.9589503
| FALSE | Spl5.d | 2026-07-13 13:10 | Sample |  | Spl5 | 154658.4 | 0.6519459 | 382.1209 | 11631.8 | 2.689598 | 57.14367 | 5693.777 | 3.790237 | 91.83863 | 6541.653 | 2.260711 | 15.99663 | 85.08667 | 10.19173 | 14.19641 | 2362.68 | 4.221699 | 20.52172 | 48944.74 | 1.61609 | 16.89045 | 2527.877 | 5.667649 | 1.904714 | 952077.7 | 0.6036905 | 114.9572 | 684.07 | 1.117295 | 0.1189678 | 22390.78 | 1.030553 | 14.46076 | 260743.5 | 1.8121 | 60.63919 | 7524.897 | 6.296833 | <0.000 | 16.68333 | 34.64102 | 0.02335769 | 101620.1 | 1.135729 | 13.66052 | 10.01333 | 49.98336 | 0.009635828 | 530.57 | 7.721794 | 0.8578313 | 747828.6 | 0.9671852 | 65.54909 | 284176.1 | 1.009447 | 23090.9 | 0.9938115 | 1308705.5 | 0.1879557 | 129247.8 | 0.4421545 | 735250.64 | 0.6550006 | 805014.7 | 0.7071745
| FALSE | Spl6.d | 2026-07-13 13:15 | Sample |  | Spl6 | 74405.08 | 0.6314728 | 179.0798 | 6840.453 | 2.434226 | 32.84177 | 3911.303 | 2.823036 | 62.90994 | 6319.7 | 3.534773 | 13.97449 | 78.41667 | 41.53055 | 12.09421 | 2087.357 | 1.963098 | 11.116 | 40756.43 | 0.8594756 | 14.05787 | 1474.96 | 8.916924 | 1.096963 | 700666.2 | 0.9827338 | 84.49372 | 348.7067 | 10.86794 | 0.0570178 | 14492.45 | 1.777281 | 9.331842 | 277308 | 1.056891 | 64.49894 | 6162.793 | 10.28026 | <0.000 | 23.36 | 32.71867 | 0.03374523 | 67418.77 | 1.661727 | 9.060284 | 10.01333 | 49.98336 | 0.009635828 | 6319.79 | 1.772766 | 10.30707 | 480162.4 | 1.277302 | 42.05449 | 282781.3 | 1.900442 | 23266.19 | 2.328322 | 1309055.3 | 0.4695519 | 130178.42 | 0.7923753 | 733092.22 | 0.6945986 | 808313.29 | 0.2997689
| FALSE | Spl7.d | 2026-07-13 13:19 | Sample |  | Spl7 | 651518.4 | 0.9755797 | 1639.177 | 27154.99 | 0.294616 | 135.8778 | 22276.81 | 1.254591 | 360.9732 | 6366.43 | 2.995544 | 14.40023 | 206.8867 | 22.8681 | 52.58438 | 4211.703 | 4.69089 | 83.68886 | 59447.78 | 1.473459 | 20.52376 | 3353.907 | 5.829142 | 2.538408 | 2101490.8 | 0.3147286 | 254.2312 | 857.5967 | 1.214783 | 0.1510225 | 18549.67 | 1.392915 | 11.96647 | 1184722.8 | 1.455328 | 275.9397 | 6742.013 | 8.251559 | <0.000 | 60.06333 | 30.03998 | 0.09084815 | 801952.58 | 1.036038 | 107.8584 | 13.35 | 108.2045 | 0.01348939 | 2053.99 | 1.56687 | 3.344377 | 3632838.05 | 0.6532096 | 318.7829 | 286129.8 | 0.5192675 | 22123.52 | 6.462003 | 1315611.11 | 0.761989 | 124637.2 | 6.352779 | 732386.8 | 0.3198339 | 768127.13 | 6.470992
| FALSE | Spl8.d | 2026-07-13 13:23 | Sample |  | Spl8 | 692338.8 | 0.8564593 | 1742.453 | 28490.32 | 1.42319 | 142.6507 | 23946.04 | 1.105398 | 388.0641 | 6232.87 | 2.13952 | 13.18342 | 210.22 | 12.59822 | 53.63495 | 4450.363 | 3.380581 | 91.84207 | 57802.94 | 0.1024238 | 19.95477 | 3692.693 | 5.026338 | 2.79831 | 2246814.4 | 1.06361 | 271.84 | 527.23 | 14.53324 | 0.08999551 | 17502.25 | 0.4052492 | 11.28631 | 1247798.4 | 0.668653 | 290.6372 | 6231.22 | 5.042049 | <0.000 | 68.40667 | 32.99534 | 0.1038287 | 879462.8 | 1.234057 | 118.2838 | 16.68667 | 45.82968 | 0.01734295 | 2165.793 | 4.806262 | 3.526864 | 3788758.3 | 0.8244702 | 332.4689 | 285187.99 | 0.925964 | 23314.76 | 0.5708482 | 1300774.8 | 1.461432 | 130916.4 | 1.060291 | 732420.4 | 0.9951164 | 809951.3 | 0.7316543
| FALSE | Spl9.d | 2026-07-13 13:28 | Sample |  | Spl9 | 564621.5 | 0.9326439 | 1419.328 | 25497.13 | 3.504515 | 127.4691 | 24136.69 | 1.98454 | 391.1582 | 6483.253 | 1.634517 | 15.46457 | 173.5167 | 6.66135 | 42.06708 | 4452.03 | 2.193061 | 91.89901 | 58475.1 | 1.171431 | 20.18729 | 3625.93 | 1.035933 | 2.747092 | 2176224.1 | 0.4116295 | 263.2866 | 1054.483 | 1.194233 | 0.1873923 | 20089.98 | 0.8112278 | 12.9667 | 1265007.96 | 1.335036 | 294.6472 | 9448.013 | 3.922833 | <0.000 | 40.04 | 43.30127 | 0.05969591 | 870045.5 | 1.586907 | 117.0172 | 11.68 | 65.43734 | 0.01156068 | 2015.613 | 7.29409 | 3.281738 | 3829888.0 | 1.219525 | 336.0791 | 283327.62 | 0.8023463 | 23120.84 | 0.9306365 | 1323589.4 | 0.8063338 | 131457.1 | 0.8675195 | 738729.2 | 0.2257648 | 815700.9 | 0.4702312
| FALSE | Spl10.d | 2026-07-13 13:32 | Sample |  | Spl10 | 771450.36 | 0.3826421 | 1942.606 | 28228.12 | 2.666864 | 141.3208 | 22078.04 | 0.6445883 | 357.7474 | 6466.563 | 1.277662 | 15.31251 | 165.1733 | 16.87279 | 39.4375 | 4275.123 | 5.522063 | 85.85545 | 57660.54 | 0.4245641 | 19.9055 | 4134.95 | 2.6198 | 3.13759 | 2260294.9 | 0.1948536 | 273.4735 | 989.4067 | 6.366053 | 0.175371 | 23189.6 | 2.952913 | 14.97949 | 1332177.3 | 0.9580856 | 310.2987 | 5762.25 | 11.95574 | <0.000 | 53.39 | 32.91742 | 0.0804658 | 924200.1 | 1.183488 | 124.3012 | 15.01667 | 33.32964 | 0.01541425 | 1893.8 | 10.59153 | 3.082913 | 4101597.65 | 0.8403494 | 359.9286 | 283347.1 | 0.6100365 | 23256.16 | 0.3050349 | 1317296.9 | 0.7623791 | 131690 | 1.164242 | 730587.4 | 0.1436948 | 813171 | 0.4082812
| FALSE | Spl11.d | 2026-07-13 13:37 | Sample |  | Spl11 | 778986.8 | 0.6641444 | 1961.673 | 27603.14 | 0.8443137 | 138.1508 | 24851.97 | 1.331898 | 402.7669 | 6244.543 | 3.421593 | 13.28977 | 151.8267 | 18.15742 | 35.231 | 4086.557 | 3.397818 | 79.41355 | 52415.17 | 0.2411924 | 18.09097 | 3457.38 | 5.738532 | 2.617788 | 2038699.75 | 0.8767587 | 246.6228 | 1057.82 | 4.856483 | 0.1880087 | 20136.7 | 2.243554 | 12.99704 | 1069123.6 | 1.681271 | 249.0034 | 6027.627 | 6.57618 | <0.000 | 58.39333 | 4.943632 | 0.08824997 | 695221.5 | 0.9224276 | 93.50255 | 11.68333 | 49.46599 | 0.01156453 | 2015.617 | 0.5170201 | 3.281744 | 3165745.2 | 0.6214801 | 277.7835 | 247903.1 | 3.669805 | 23361.57 | 1.12967 | 1146938.7 | 2.582898 | 129642.5 | 0.361252 | 637926.98 | 5.007275 | 803835.9 | 0.3011342
| FALSE | Spl12.d | 2026-07-13 13:41 | Sample |  | Spl12 | 505051.5 | 0.6387858 | 1268.616 | 21733.75 | 1.582867 | 108.3811 | 24486 | 1.103008 | 396.8274 | 6346.393 | 3.156051 | 14.21769 | 151.8267 | 19.87031 | 35.231 | 3896.287 | 2.726803 | 72.91346 | 52700.03 | 0.2487463 | 18.18952 | 3322.21 | 4.047553 | 2.514092 | 2145814.1 | 1.020014 | 259.6019 | 593.9733 | 12.87231 | 0.1023247 | 15379.35 | 2.79683 | 9.907767 | 1233295.3 | 0.8574148 | 287.2577 | 8386.273 | 7.143387 | <0.000 | 55.05667 | 39.62724 | 0.08305879 | 711471.2 | 1.797604 | 95.68822 | 10.01333 | 49.98336 | 0.009635828 | 2107.387 | 5.715978 | 3.431532 | 3224954.9 | 1.121627 | 282.9807 | 283612.1 | 0.3896257 | 22903.71 | 0.9133109 | 1334017.4 | 0.778465 | 131083.3 | 2.049714 | 738615.6 | 0.5813935 | 808072.37 | 0.5707609
| FALSE | Spl13.d | 2026-07-13 13:46 | Sample |  | Spl13 | 551490.4 | 1.782762 | 1386.106 | 23974.5 | 1.408255 | 119.7463 | 16610.11 | 2.856943 | 269.0055 | 5627.02 | 4.257931 | 7.663742 | 173.5133 | 4.407411 | 42.06603 | 3821.203 | 2.424133 | 70.34843 | 48904.63 | 1.5656 | 16.87658 | 3155.333 | 7.967188 | 2.386071 | 2198262.1 | 0.8791448 | 265.957 | 513.8833 | 20.57748 | 0.08753005 | 15360.99 | 4.030387 | 9.895842 | 1938882.5 | 1.098456 | 451.6697 | 8204.31 | 6.126879 | <0.000 | 30.03333 | 44.09725 | 0.04412758 | 1354424.5 | 1.462264 | 182.1683 | 8.343333 | 91.65936 | 0.007707123 | 1446.603 | 3.743336 | 2.352993 | 5983618.1 | 1.435103 | 525.1244 | 285799.54 | 0.979388 | 23490.17 | 0.4289712 | 1343621.58 | 0.7934416 | 130603.2 | 1.387579 | 741420.84 | 0.7824538 | 815068.1 | 0.9064024
| FALSE | Spl14.d | 2026-07-13 13:50 | Sample |  | Spl14 | 830490.65 | 0.0809888 | 2091.978 | 29966.67 | 2.565614 | 150.1388 | 20286.89 | 1.230547 | 328.6778 | 6229.52 | 2.30906 | 13.1529 | 178.5233 | 12.95068 | 43.64504 | 4386.977 | 3.582626 | 89.67663 | 51770.58 | 0.6009853 | 17.86799 | 3540.837 | 4.463633 | 2.681812 | 2527534.09 | 0.9127584 | 305.8548 | 652.3733 | 7.837276 | 0.1131126 | 15726.67 | 1.216791 | 10.13331 | 2314086.5 | 0.9566936 | 539.0976 | 9516.51 | 2.241191 | <0.000 | 68.40333 | 18.40991 | 0.1038235 | 1567087.0 | 1.827803 | 210.7724 | 8.343333 | 91.65936 | 0.007707123 | 1805.36 | 6.702891 | 2.93856 | 5751475.5 | 0.9119183 | 504.7479 | 280932.4 | 0.6326129 | 23435.17 | 2.225382 | 1335557.4 | 0.3471825 | 131855.5 | 1.901449 | 735761.71 | 0.5040771 | 812216.5 | 0.7195112
| FALSE | Spl15.d | 2026-07-13 13:55 | Sample |  | Spl15 | 512813.7 | 1.023629 | 1288.254 | 22047.87 | 0.7737229 | 109.9743 | 17657.42 | 1.358931 | 286.0028 | 6264.567 | 5.516308 | 13.47219 | 171.85 | 4.447531 | 41.54179 | 3634.28 | 3.02148 | 63.96267 | 57025.87 | 1.547088 | 19.68595 | 3993.08 | 3.22682 | 3.028753 | 2265816.4 | 1.27337 | 274.1425 | 910.9967 | 3.431694 | 0.1608868 | 19936.33 | 1.705336 | 12.86692 | 1860863.6 | 1.26998 | 433.4902 | 8938.87 | 5.801959 | <0.000 | 55.06 | 31.48897 | 0.08306398 | 1387122.59 | 1.270032 | 186.5663 | 6.673333 | 173.2051 | 0.005778417 | 1563.407 | 1.643466 | 2.543641 | 4963580.0 | 1.178575 | 435.5898 | 281858.3 | 1.157399 | 23202.83 | 1.050246 | 1335769.6 | 1.290996 | 130067.64 | 1.209349 | 736272.8 | 1.149211 | 820257.48 | 0.6120707
| FALSE | Spl16.d | 2026-07-13 13:59 | Sample |  | Spl16 | 305890.6 | 0.8605802 | 764.7385 | 22088.04 | 0.6299193 | 110.1781 | 8307.753 | 1.701024 | 134.2622 | 5763.863 | 3.82693 | 8.910471 | 191.87 | 13.38563 | 47.85154 | 4740.763 | 1.650249 | 101.7628 | 49380.16 | 0.4061753 | 17.04108 | 2294.27 | 3.274928 | 1.725502 | 1238813.85 | 0.2968756 | 149.7009 | 410.44 | 3.227211 | 0.06842149 | 13644.09 | 1.443986 | 8.78094 | 532451.9 | 0.8573653 | 123.9511 | 4340.223 | 6.430913 | <0.000 | 23.36 | 32.71867 | 0.03374523 | 161147.57 | 0.7460472 | 21.66723 | 8.346667 | 69.24053 | 0.007710972 | 779.1767 | 8.769952 | 1.26361 | 1330360.3 | 1.161963 | 116.6812 | 285287.85 | 0.8284422 | 22482.57 | 1.534176 | 1351167.59 | 0.5680039 | 131643.93 | 1.238337 | 742017.23 | 0.7674407 | 815897.9 | 0.6901745
| FALSE | Spl17.d | 2026-07-13 14:03 | Sample |  | Spl17 | 399313.28 | 0.6605332 | 1001.098 | 24161.6 | 1.103031 | 120.6953 | 25981.75 | 1.603178 | 421.1027 | 5934.09 | 2.509653 | 10.46134 | 188.5333 | 6.679451 | 46.79992 | 4650.62 | 2.426768 | 98.68333 | 61334.49 | 0.349664 | 21.17643 | 3959.713 | 3.799374 | 3.003156 | 2444947.26 | 0.9233852 | 295.8477 | 593.97 | 15.90836 | 0.102324 | 17689.37 | 0.9490101 | 11.40782 | 5574428.45 | 1.010704 | 1298.804 | 11316.33 | 4.837275 | 3.220089 | 46.71667 | 6.179275 | 0.07008345 | 395132.1 | 1.681285 | 53.13919 | 18.35333 | 15.72876 | 0.01926781 | 1156.267 | 8.087554 | 1.879102 | 2270149.7 | 1.145283 | 199.172 | 281460.1 | 0.8377764 | 23032.31 | 2.131179 | 1339233.12 | 1.172257 | 130498.1 | 1.232206 | 737657.4 | 0.7087874 | 814883.2 | 0.9144595
| FALSE | Spl18.d | 2026-07-13 14:08 | Sample |  | Spl18 | 260950.4 | 0.3497168 | 651.0399 | 21133.98 | 0.7008868 | 105.339 | 12172.83 | 2.993334 | 196.9906 | 5188.027 | 1.992827 | 3.664235 | 201.88 | 10.01975 | 51.00642 | 4171.677 | 3.00416 | 82.32146 | 55806.49 | 1.077305 | 19.26413 | 3058.553 | 3.417832 | 2.311826 | 2004758.67 | 0.7376633 | 242.5102 | 438.8033 | 17.75755 | 0.0736609 | 15643.2 | 3.027629 | 10.0791 | 3636634.8 | 0.4870342 | 847.2704 | 5286.537 | 4.566989 | <0.000 | 25.02667 | 19.99867 | 0.03633822 | 269593.86 | 0.719712 | 36.25374 | 11.68333 | 49.46599 | 0.01156453 | 994.4167 | 3.426552 | 1.614928 | 1831818.4 | 0.6904516 | 160.6971 | 281346.9 | 0.6421021 | 22953.74 | 1.512405 | 1334430.1 | 0.8406624 | 130138.3 | 0.4137405 | 736010.02 | 0.7229352 | 814891.45 | 0.8218195
| FALSE | Spl19.d | 2026-07-13 14:12 | Sample |  | Spl19 | 130971.3 | 0.1435909 | 322.1924 | 18308.85 | 2.596528 | 91.00991 | 4119.907 | 0.7968231 | 66.29547 | 5613.673 | 1.586983 | 7.542145 | 116.79 | 25.113 | 24.18841 | 2911.697 | 3.752698 | 39.27747 | 49708.28 | 1.111749 | 17.15458 | 1663.52 | 9.724201 | 1.241618 | 951026.2 | 0.2781822 | 114.8298 | 397.09 | 3.172653 | 0.06595541 | 14502.54 | 1.451076 | 9.338392 | 119566.63 | 2.246264 | 27.74294 | 4114.923 | 4.531467 | <0.000 | 10.01 | 0 | 0.01297534 | 42661.96 | 0.7600327 | 5.730382 | 20.02 | 50 | 0.02119266 | 468.8367 | 9.08029 | 0.7570694 | 793001.6 | 0.6496814 | 69.51418 | 279512.4 | 0.8062477 | 22783.22 | 2.760882 | 1342949.1 | 0.7177522 | 129397.6 | 0.3795222 | 740960.91 | 0.5030274 | 811171.6 | 0.3554994
| FALSE | Spl20.d | 2026-07-13 14:17 | Sample |  | Spl20 | 141751.2 | 1.294314 | 349.4656 | 19309.56 | 1.890639 | 96.08553 | 3976.383 | 3.043135 | 63.96616 | 5573.59 | 4.319965 | 7.176961 | 78.41667 | 41.53055 | 12.09421 | 2666.38 | 2.630694 | 30.89685 | 45028.31 | 0.04662728 | 15.53564 | 1600.107 | 0.7872993 | 1.19297 | 857290 | 0.6491147 | 103.4718 | 333.69 | 14.79934 | 0.05424385 | 13781.06 | 2.356641 | 8.869889 | 109494.1 | 0.5937537 | 25.3959 | 4004.783 | 6.796991 | <0.000 | 11.68 | 89.20838 | 0.01557352 | 41515.71 | 1.081412 | 5.576206 | 5.006667 | 173.2051 | 0.003853561 | 443.8133 | 11.29668 | 0.716226 | 750330.9 | 0.695452 | 65.76873 | 276511 | 0.6602347 | 22278.63 | 0.4991621 | 1331480.3 | 0.8064468 | 129513.93 | 0.4873283 | 729087.5 | 1.083921 | 811290.8 | 0.3302151
| FALSE | Spl21.d | 2026-07-13 14:21 | Sample |  | Spl21 | 142834.9 | 0.4777353 | 352.2075 | 17791.16 | 3.097722 | 88.38415 | 40619.92 | 1.186634 | 658.6731 | 5795.57 | 3.618499 | 9.199339 | 123.4633 | 26.99399 | 26.29166 | 3335.56 | 4.840936 | 53.75767 | 45836.52 | 1.66966 | 15.81523 | 1842.057 | 3.804521 | 1.378584 | 886960 | 1.255876 | 107.0669 | 337.0267 | 3.091132 | 0.05486022 | 13674.16 | 0.6047672 | 8.800471 | 117342.33 | 0.6579684 | 27.22465 | 3285.503 | 2.307018 | <0.000 | 75.08 | 29.0635 | 0.114211 | 30327.37 | 3.143017 | 4.071325 | 16.68333 | 34.64102 | 0.0173391 | 502.2067 | 4.603681 | 0.8115363 | 779734.62 | 0.8460648 | 68.34966 | 286320.1 | 0.8168598 | 23000.46 | 1.950776 | 1340663.39 | 0.9586504 | 130310.17 | 1.02328 | 739629.7 | 0.4440257 | 809076.86 | 0.7032733
| FALSE | Spl22.d | 2026-07-13 14:25 | Sample |  | Spl22 | 478112.5 | 1.087036 | 1200.46 | 22153.23 | 1.751384 | 110.5087 | 38127.35 | 0.8771622 | 618.2199 | 5086.227 | 2.771867 | 2.736773 | 275.2933 | 14.5463 | 74.14426 | 5565.25 | 4.445444 | 129.9293 | 57114.68 | 2.091965 | 19.71668 | 3355.583 | 4.967497 | 2.539694 | 2180992.14 | 0.2524137 | 263.8644 | 412.1067 | 5.991354 | 0.06872936 | 14479.07 | 3.576187 | 9.323152 | 5365888.25 | 1.019665 | 1250.211 | 10079.1 | 1.11874 | 0.943195 | 76.74667 | 13.57445 | 0.116804 | 352414.7 | 1.662873 | 47.39351 | 20.02333 | 24.99584 | 0.02119651 | 1530.033 | 3.498114 | 2.489168 | 2143756.73 | 0.9404779 | 188.0777 | 280243.3 | 0.5269923 | 22604.65 | 1.609874 | 1340202.54 | 0.9955573 | 129841.8 | 1.010658 | 736776.6 | 1.039839 | 816178.6 | 1.265219
| FALSE | Spl23.d | 2026-07-13 14:30 | Sample |  | Spl23 | 214935.54 | 0.7983062 | 534.6221 | 18581.21 | 2.563662 | 92.39133 | 19727.26 | 1.794043 | 319.5953 | 5111.253 | 5.046022 | 2.964782 | 241.9233 | 10.61846 | 63.62696 | 5107.927 | 6.188397 | 114.306 | 61031.59 | 1.058741 | 21.07165 | 2472.827 | 3.987433 | 1.862482 | 1275272.5 | 0.1437584 | 154.1186 | 799.2 | 9.126437 | 0.1402351 | 18599.8 | 0.2264124 | 11.99902 | 237796.37 | 0.5040749 | 55.29217 | 3988.097 | 3.201483 | <0.000 | 40.04333 | 33.06442 | 0.0597011 | 98036.97 | 1.265458 | 13.17857 | 8.346667 | 69.24053 | 0.007710972 | 972.7233 | 0.7863015 | 1.57952 | 1161809.58 | 1.082892 | 101.8866 | 278547.2 | 1.415875 | 22318.72 | 0.2522355 | 1334227.4 | 0.09108552 | 130729.86 | 1.256745 | 736119.68 | 0.329728 | 817164.8 | 0.521502
| FALSE | Spl24.d | 2026-07-13 14:34 | Sample |  | Spl24 | 199247.2 | 1.326362 | 494.9306 | 16965.83 | 1.711534 | 84.19806 | 12022.56 | 0.6611244 | 194.5517 | 5311.56 | 3.128701 | 4.789702 | 313.6667 | 14.30299 | 86.23846 | 5752.18 | 4.62368 | 136.3153 | 67803.14 | 1.261058 | 23.41413 | 2943.373 | 2.784658 | 2.223465 | 1811613.3 | 0.6780145 | 219.1069 | 872.6167 | 7.95551 | 0.153797 | 20399.17 | 2.200335 | 13.16747 | 1773119.1 | 1.360074 | 413.0444 | 3340.567 | 3.738641 | <0.000 | 43.38 | 6.667877 | 0.06489228 | 188318.3 | 1.654565 | 25.32181 | 10.01333 | 132.2624 | 0.009635828 | 936.02 | 7.351758 | 1.519612 | 1509552.82 | 1.000631 | 132.41 | 273992.8 | 0.76168 | 22407.35 | 0.2911833 | 1325065.3 | 1.119291 | 128998.16 | 0.4151675 | 728780.78 | 1.197792 | 823854.6 | 0.1285438
| FALSE | Spl25.d | 2026-07-13 14:39 | Sample |  | Spl25 | 810968.3 | 1.825493 | 2042.586 | 26628.57 | 1.430879 | 133.2078 | 20636.1 | 5.286063 | 334.3453 | 5648.693 | 1.315392 | 7.861199 | 185.1933 | 21.45209 | 45.74724 | 4296.827 | 1.520715 | 86.59688 | 53612.65 | 0.4215803 | 18.50522 | 6127.757 | 4.103646 | 4.666382 | 4530662.48 | 0.1635183 | 548.5732 | 542.2467 | 6.145945 | 0.09276946 | 15021.87 | 2.075818 | 9.675631 | 16574286.0 | 0.7177471 | 3861.929 | 11045.79 | 1.882124 | 2.722208 | 63.4 | 19.87112 | 0.09603932 | 963701.7 | 1.208939 | 129.6143 | 8.343333 | 91.65936 | 0.007707123 | 1935.51 | 2.848886 | 3.150993 | 4557387.75 | 0.7014013 | 399.936 | 277869.45 | 0.4105395 | 22395.67 | 0.8342865 | 1329211.5 | 0.487452 | 130171.6 | 0.6768747 | 732017.4 | 0.1778248 | 816717.5 | 0.6572167
| FALSE | Spl26.d | 2026-07-13 14:43 | Sample |  | Spl26 | 606248.4 | 0.5844513 | 1524.644 | 26331.04 | 0.6635923 | 131.6987 | 18188.62 | 0.2497333 | 294.624 | 5690.417 | 2.937841 | 8.241325 | 186.8633 | 17.21988 | 46.27358 | 4013.1 | 4.48123 | 76.90409 | 60665.94 | 0.7864459 | 20.94516 | 4532.133 | 3.195242 | 3.442291 | 3200017.9 | 0.2327221 | 387.3394 | 1039.47 | 6.412029 | 0.184619 | 22014.78 | 1.461366 | 14.2166 | 5501304.81 | 0.9833221 | 1281.765 | 6328.07 | 3.633915 | <0.000 | 61.73333 | 9.361679 | 0.09344633 | 997101.93 | 0.4957632 | 134.1068 | 8.343333 | 91.65936 | 0.007707123 | 1805.353 | 5.234534 | 2.938549 | 4644350.54 | 0.6353098 | 407.5692 | 274692.41 | 1.437136 | 22378.96 | 1.88009 | 1341589.8 | 0.150401 | 131163.7 | 0.6381863 | 730648.8 | 0.5486611 | 816714 | 0.598758
| FALSE | Spl27.d | 2026-07-13 14:47 | Sample |  | Spl27 | 474338 | 0.8859054 | 1190.911 | 21075.5 | 0.6089497 | 105.0424 | 18018.15 | 2.26228 | 291.8573 | 5203.06 | 1.444836 | 3.801198 | 116.79 | 6.544295 | 24.18841 | 3507.443 | 4.782169 | 59.62962 | 58221.73 | 1.901827 | 20.09964 | 5460.1 | 2.518829 | 4.154186 | 4018945.7 | 1.04001 | 486.5686 | 665.7233 | 11.35284 | 0.1155787 | 15883.68 | 1.302301 | 10.23526 | 12485927.26 | 0.2831165 | 2909.283 | 12201.25 | 1.526085 | 4.848619 | 55.05667 | 41.66248 | 0.08305879 | 1057149.1 | 1.258303 | 142.1834 | 5.006667 | 99.96673 | 0.003853561 | 1837.06 | 2.870554 | 2.990301 | 5085620.91 | 0.5021677 | 446.302 | 274022.2 | 1.007092 | 21060.68 | 5.083842 | 1324606.6 | 0.3506644 | 122476.6 | 8.161565 | 729929.6 | 0.5432851 | 769123.4 | 8.118945
| FALSE | Spl28.d | 2026-07-13 14:52 | Sample |  | Spl28 | 480523 | 0.3768484 | 1206.559 | 21762.18 | 1.434326 | 108.5253 | 15818.4 | 1.759157 | 256.1563 | 5790.583 | 3.838027 | 9.153907 | 140.1467 | 6.183542 | 31.54979 | 3509.12 | 1.73536 | 59.6869 | 49472.27 | 1.365645 | 17.07294 | 4885.947 | 3.488493 | 3.713721 | 3754339.78 | 0.6347301 | 454.5064 | 535.57 | 14.56932 | 0.09153611 | 14781.45 | 1.624351 | 9.51951 | 6202940.7 | 0.5985801 | 1445.257 | 10728.57 | 1.159179 | 2.138428 | 35.04 | 0 | 0.05191693 | 1423377.0 | 0.8788161 | 191.4427 | 6.676667 | 114.5399 | 0.005782267 | 1578.427 | 5.935768 | 2.568157 | 7020865.2 | 0.5276603 | 616.1695 | 275471.11 | 0.6504303 | 21979.56 | 1.834812 | 1326180.1 | 0.9697701 | 130679.9 | 0.7232847 | 736329.3 | 1.030147 | 820333.2 | 0.498265
| FALSE | Spl29.d | 2026-07-13 14:56 | Sample |  | Spl29 | 600826.7 | 0.3238712 | 1510.927 | 25462.09 | 0.4390913 | 127.2914 | 15649.7 | 0.1399316 | 253.4185 | 5348.283 | 1.363823 | 5.124275 | 186.8633 | 19.00501 | 46.27358 | 3914.637 | 2.813671 | 73.54034 | 50618.9 | 1.129491 | 17.46959 | 4638.97 | 1.672745 | 3.524251 | 3450765.1 | 0.6465606 | 417.7224 | 528.9 | 5.545371 | 0.090304 | 14859.95 | 3.270068 | 9.570485 | 5341628.21 | 1.749661 | 1244.558 | 8372.897 | 1.90657 | <0.000 | 31.7 | 24.11067 | 0.04672057 | 1186420.8 | 0.4533332 | 159.5711 | 5.01 | 0 | 0.003857411 | 1516.683 | 6.819517 | 2.467378 | 7351175.8 | 0.9652383 | 645.1628 | 290206.6 | 1.710094 | 22128.36 | 1.438249 | 1405882.8 | 3.259651 | 130763.46 | 0.5713502 | 777189.84 | 2.696328 | 821369.8 | 0.7617652
| FALSE | Spl30.d | 2026-07-13 15:01 | Sample |  | Spl30 | 534686.2 | 0.6025454 | 1343.592 | 23593.54 | 0.8336586 | 117.814 | 24771.85 | 1.691841 | 401.4666 | 5548.563 | 1.548459 | 6.948952 | 161.8367 | 15.87052 | 38.38587 | 3876.27 | 2.716786 | 72.22964 | 55867.08 | 0.537568 | 19.28509 | 6938.953 | 3.950969 | 5.288696 | 5209135.3 | 1.532551 | 630.7836 | 744.1367 | 12.87477 | 0.1300636 | 16777.37 | 3.278825 | 10.81559 | 18225172.4 | 0.4875533 | 4246.609 | 17012.98 | 1.90945 | 13.70375 | 36.70333 | 41.65978 | 0.05450474 | 1082303.9 | 1.045704 | 145.5669 | 15.01667 | 88.16934 | 0.01541425 | 2369.367 | 1.721279 | 3.859139 | 4327538.9 | 0.7756716 | 379.7608 | 276879.1 | 1.116389 | 22415.64 | 1.277403 | 1338643.7 | 0.1843478 | 129997 | 0.5383057 | 736007.7 | 0.2264794 | 816834.27 | 0.4508882
| FALSE | Spl31.d | 2026-07-13 15:05 | Sample |  | Spl31 | 520808.8 | 0.7934532 | 1308.482 | 23943.04 | 1.290838 | 119.5867 | 219347.9 | 1.312913 | 3559.342 | 6186.167 | 2.463632 | 12.75792 | 211.8933 | 11.16205 | 54.16234 | 4226.737 | 4.898095 | 84.20244 | 60784.47 | 1.195929 | 20.98616 | 6206.183 | 2.069723 | 4.726548 | 3462695.7 | 0.3102625 | 419.168 | 2559.587 | 6.079886 | 0.4654224 | 92205.93 | 0.1670879 | 59.79648 | 2060361.72 | 1.32698 | 479.9761 | 17136.43 | 2.610142 | 13.93093 | 617.3333 | 15.06768 | 0.9578469 | 1355049.42 | 0.9034461 | 182.2524 | 186.8633 | 12.07889 | 0.2138823 | 3565.88 | 2.354855 | 5.812104 | 2683852.7 | 1.096257 | 235.485 | 272713.5 | 0.4521122 | 22343.85 | 0.9166134 | 1316123.7 | 0.7280129 | 128465.2 | 0.8698164 | 720732.8 | 0.8018417 | 811193.5 | 0.4460399
| FALSE | Spl32.d | 2026-07-13 15:09 | Sample |  | Spl32 | 412749.7 | 1.078192 | 1035.092 | 23299.48 | 2.076621 | 116.3225 | 214164.8 | 0.674196 | 3475.222 | 6628.483 | 4.081585 | 16.7877 | 196.8733 | 18.74158 | 49.42845 | 4213.387 | 0.3425005 | 83.74637 | 58712.28 | 0.7316606 | 20.26933 | 6985.677 | 3.922549 | 5.32454 | 3925146.1 | 0.7325266 | 475.203 | 1513.343 | 5.233453 | 0.2721552 | 30377.04 | 1.099763 | 19.64678 | 1796960.87 | 0.3746112 | 418.5999 | 16047.49 | 1.447205 | 11.92694 | 622.3333 | 13.70424 | 0.9656259 | 1138833.0 | 0.6169043 | 153.1703 | 186.8667 | 13.74473 | 0.2138861 | 3567.557 | 1.53879 | 5.814841 | 2537984.5 | 0.4606966 | 222.6813 | 274234.1 | 1.880869 | 20885.36 | 10.39204 | 1312049.6 | 0.8823992 | 121744.48 | 10.32925 | 729360.9 | 0.8927163 | 764324.2 | 10.19493
| FALSE | Spl33.d | 2026-07-13 15:14 | Sample |  | Spl33 | 348396.87 | 0.8286432 | 872.2795 | 20612.65 | 1.326047 | 102.6948 | 212540.8 | 1.297459 | 3448.867 | 5630.333 | 1.286675 | 7.693928 | 181.86 | 18.32835 | 44.69667 | 3889.613 | 3.413335 | 72.68548 | 55231.95 | 1.321381 | 19.06538 | 6476.633 | 3.374973 | 4.934025 | 3486555.1 | 0.9312202 | 422.059 | 1763.633 | 3.421764 | 0.31839 | 31594.08 | 1.604996 | 20.43709 | 1834175.5 | 0.7984656 | 427.2715 | 15563.03 | 3.790443 | 11.03538 | 573.9467 | 15.2394 | 0.8903461 | 1003902.4 | 1.337485 | 135.0215 | 200.2133 | 13.23071 | 0.2293004 | 3564.227 | 4.03008 | 5.809405 | 2704818.3 | 0.8476384 | 237.3253 | 272255.7 | 0.6769638 | 21281.16 | 1.915776 | 1331518.6 | 0.6965374 | 128967.96 | 0.8086975 | 731123 | 0.3825671 | 814673.6 | 0.4425038
| FALSE | Spl34.d | 2026-07-13 15:18 | Sample |  | Spl34 | 71275.58 | 1.23644 | 171.1622 | 6586.743 | 4.904498 | 31.55494 | 194626.7 | 0.3164553 | 3158.13 | 5329.92 | 4.904326 | 4.956973 | 63.39667 | 9.116057 | 7.360321 | 1748.617 | 4.565579 | <0.000 | 38106.12 | 2.611123 | 13.14105 | 2262.557 | 5.645318 | 1.701173 | 1554217.55 | 0.02827945 | 187.9183 | 1162.943 | 8.71949 | 0.2074276 | 29566.19 | 1.691047 | 19.12024 | 23121409.1 | 0.6723834 | 5387.503 | 104704.4 | 1.042462 | 175.0842 | 352.04 | 18.06147 | 0.5451044 | 1538964.0 | 1.144249 | 206.9897 | 525.5667 | 19.6804 | 0.6050553 | 1985.573 | 2.574414 | 3.232707 | 11148360.2 | 0.5042554 | 978.4634 | 267577.6 | 0.8355696 | 21022.18 | 3.742682 | 1321704.1 | 0.4405053 | 128821.02 | 0.2898478 | 733579.31 | 0.6269268 | 822098.19 | 0.9439172
| FALSE | Spl35.d | 2026-07-13 15:23 | Sample |  | Spl35 | 36023.28 | 1.218124 | 81.97381 | 4784.153 | 1.01672 | 22.41214 | 98573.95 | 1.848844 | 1599.239 | 5264.883 | 7.962143 | 4.364448 | 23.36 | 12.38238 | <0.000 | 1361.5 | 4.24005 | <0.000 | 29477.44 | 0.9583692 | 10.15614 | 1454.94 | 9.066286 | 1.081605 | 518893.4 | 0.6825777 | 62.46836 | 685.7467 | 10.90067 | 0.1192775 | 20591.29 | 2.507453 | 13.29223 | 36290097.57 | 0.6768923 | 8455.997 | 32988.77 | 2.11794 | 43.10433 | 221.9033 | 15.84202 | 0.3426383 | 653991.2 | 0.8789657 | 87.95689 | 248.5967 | 9.933011 | 0.2851789 | 1308.11 | 6.138859 | 2.126942 | 10242329.6 | 0.6160641 | 898.9359 | 264531.4 | 0.7393919 | 20960.35 | 1.989834 | 1319624.5 | 1.028246 | 128203.35 | 0.5251097 | 733135.5 | 0.4001037 | 819095.06 | 0.6977152
| FALSE | Spl36.d | 2026-07-13 15:27 | Sample |  | Spl36 | 33921.3 | 1.893682 | 76.65581 | 4405.293 | 0.8879733 | 20.49055 | 119127.3 | 1.913387 | 1932.811 | 4897.64 | 6.644995 | 1.018629 | 26.69667 | 60.26918 | <0.000 | 1369.84 | 7.384293 | <0.000 | 29828.67 | 1.0324 | 10.27764 | 1703.57 | 15.71548 | 1.272343 | 646278.5 | 0.6739956 | 77.90358 | 472.1733 | 10.40561 | 0.07982517 | 19939.7 | 0.643698 | 12.86911 | 3149288.5 | 1.432819 | 733.7117 | 21699.01 | 1.394557 | 22.32756 | 201.8833 | 10.32154 | 0.3114912 | 1087919.7 | 1.579264 | 146.3222 | 168.5133 | 12.3688 | 0.1926896 | 1197.987 | 3.768188 | 1.947198 | 3303315.3 | 1.627277 | 289.8588 | 260544.14 | 0.6132141 | 22267.16 | 12.27935 | 1319348.8 | 0.4237788 | 137762.5 | 9.981137 | 723298.03 | 1.261239 | 884253.83 | 11.03099
| FALSE | R3.d | 2026-07-13 15:32 | Sample |  | R3 | 7142.587 | 4.162181 | 8.905614 | 151.8233 | 15.22632 | <0.000 | 38.37333 | 45.81138 | 0.05415249 | 3854.6 | 7.228675 | <0.000 | 5.006667 | 99.96673 | <0.000 | 1011.103 | 14.11585 | <0.000 | 5530.2 | 3.447061 | 1.872081 | 223.5667 | 6.839359 | 0.1369501 | 67157.73 | 1.905369 | 7.731692 | 317.0033 | 6.382398 | 0.05116141 | 1898.8 | 4.35103 | 1.153929 | 2137.403 | 4.117494 | 0.3802468 | 915.9933 | 8.159622 | <0.000 | 3.34 | 86.60254 | 0.00259818 | 621.4067 | 10.18414 | 0.07573947 | 6.673333 | 86.60254 | 0.005778417 | 30.03333 | 16.66482 | 0.04084885 | 1793.68 | 1.25894 | 0.06532241 | 258456.2 | 1.349895 | 20641.29 | 2.597054 | 1328569.28 | 1.066361 | 126652.91 | 0.8674709 | 733712.32 | 0.3856199 | 812100.2 | 0.3254194
| FALSE | R4.d | 2026-07-13 15:36 | Sample |  | R4 | 5920.737 | 2.495129 | 5.814332 | 138.48 | 28.07546 | <0.000 | 33.37 | 70.8717 | <0.000 | 3640.95 | 4.043099 | <0.000 | 6.676667 | 43.23642 | <0.000 | 961.0533 | 7.045788 | <0.000 | 5346.63 | 4.651703 | 1.808578 | 253.6033 | 15.95417 | 0.1599929 | 67111.03 | 1.177334 | 7.726034 | 327.0133 | 14.4659 | 0.0530105 | 1740.28 | 7.147358 | 1.050991 | 931.0133 | 2.993829 | 0.09914063 | 769.17 | 3.584767 | <0.000 | 5.006667 | 99.96673 | 0.005191175 | 346.5167 | 15.82294 | 0.03876553 | 0 | N/A | <0.000 | 23.35667 | 24.74358 | 0.02995111 | 1223.017 | 3.408274 | 0.01523202 | 242653.04 | 4.743198 | 19358.25 | 4.164483 | 1256436.33 | 3.615223 | 122681.1 | 4.368305 | 700246.12 | 3.197172 | 780138.6 | 5.666118
| FALSE | R5.d | 2026-07-13 15:40 | Sample |  | R5 | 2544.557 | 5.621353 | <0.000 | 1.67 | 173.2051 | <0.000 | 6.673333 | 86.60254 | <0.000 | 4151.61 | 4.0149 | <0.000 | 10.01333 | 86.54488 | <0.000 | 1274.73 | 2.366696 | <0.000 | 93.43 | 30.46311 | <0.000 | 11.68 | 65.43734 | <0.000 | 522.2233 | 16.52796 | <0.000 | 15.01667 | 88.19451 | <0.000 | 53.39 | 23.59672 | <0.000 | 390.4167 | 11.53767 | <0.000 | 393.7567 | 16.59049 | <0.000 | 0 | N/A | <0.000 | 48.31 | 21.53328 | <0.000 | 1.67 | 173.2051 | 0 | 1.67 | 173.2051 | <0.000 | 1533.377 | 4.10772 | 0.0424741 | 284411.5 | 1.345578 | 25069.47 | 2.221865 | 1343179.7 | 1.058216 | 136334.1 | 0.9050696 | 755889.53 | 0.3021808 | 804481.2 | 0.6693353
| FALSE | R6.d | 2026-07-13 15:45 | Sample |  | R6 | 2664.713 | 5.028667 | <0.000 | 3.34 | 86.60254 | <0.000 | 5.006667 | 99.96673 | <0.000 | 4041.5 | 1.741035 | <0.000 | 1.67 | 173.2051 | <0.000 | 1248.037 | 4.288632 | <0.000 | 110.1167 | 4.54518 | <0.000 | 21.69 | 58.0834 | <0.000 | 634.0167 | 9.934463 | <0.000 | 1.67 | 173.2051 | <0.000 | 33.36667 | 34.64102 | <0.000 | 298.6533 | 5.886208 | <0.000 | 312 | 15.5814 | <0.000 | 1.67 | 173.2051 | 0 | 54.97667 | 36.36998 | <0.000 | 0 | N/A | <0.000 | 3.34 | 86.60254 | <0.000 | 1419.91 | 3.275931 | 0.03251447 | 284901.35 | 0.578563 | 22917.08 | 8.116064 | 1360312.4 | 0.5149053 | 127127.24 | 8.299646 | 762706.86 | 0.2392921 | 774675.5 | 3.098832

## ICP
Sample | [7 empty] | 23 Na [ He ] |  |  | 24 Mg [ He ] |  |  | 27 Al [ He ] |  |  | 39 K [ He ] |  |  | 43 Ca [ He ] |  |  | 44 Ca [ He ] |  |  | 52 Cr [ He ] |  |  | 55 Mn [ He ] |  |  | 56 Fe [ H2 ] |  |  | 59 Co [ He ] |  |  | 60 Ni [ He ] |  |  | 63 Cu [ He ] |  |  | 66 Zn [ He ] |  |  | 71 Ga [ He ] |  |  | 107 Ag [ He ] |  |  | 111 Cd [ He ] |  |  | 137 Ba [ He ] |  |  | 208 Pb [ He ] |  |  | 45 Sc ( ISTD ) [ H2 ] |  | 45 Sc ( ISTD ) [ He ] |  | 89 Y ( ISTD ) [ H2 ] |  | 89 Y ( ISTD ) [ He ] |  | 193 Ir ( ISTD ) [ H2 ] |  | 193 Ir ( ISTD ) [ He ]
| Rjct | Data File | Acq. Date-Time | Type | Level | Sample Name |  | CPS | CPS RSD | Conc. [ ug/l ] | CPS | CPS RSD | Conc. [ ug/l ] | CPS | CPS RSD | Conc. [ ug/l ] | CPS | CPS RSD | Conc. [ ug/l ] | CPS | CPS RSD | Conc. [ ug/l ] | CPS | CPS RSD | Conc. [ ug/l ] | CPS | CPS RSD | Conc. [ ug/l ] | CPS | CPS RSD | Conc. [ ug/l ] | CPS | CPS RSD | Conc. [ ug/l ] | CPS | CPS RSD | Conc. [ ug/l ] | CPS | CPS RSD | Conc. [ ug/l ] | CPS | CPS RSD | Conc. [ ug/l ] | CPS | CPS RSD | Conc. [ ug/l ] | CPS | CPS RSD | Conc. [ ug/l ] | CPS | CPS RSD | Conc. [ ug/l ] | CPS | CPS RSD | Conc. [ ug/l ] | CPS | CPS RSD | Conc. [ ug/l ] | CPS | CPS RSD | Conc. [ ug/l ] | CPS | CPS RSD | CPS | CPS RSD | CPS | CPS RSD | CPS | CPS RSD | CPS | CPS RSD | CPS | CPS RSD
| FALSE | R 1.d | 2026-07-13 12:16 | Sample |  | R 1 |  | 8604.86 | 7.245896 |  | 136.81 | 16.49834 |  | 50.05333 | 9.999336 |  | 4770.803 | 2.751003 |  | 6.673333 | 86.60254 |  | 1034.463 | 12.14895 |  | 6014.233 | 1.65327 |  | 295.3133 | 9.437215 |  | 74748.83 | 0.8637418 |  | 368.7267 | 7.477064 |  | 1937.17 | 2.980546 |  | 1316.447 | 2.313168 |  | 10046.23 | 43.71052 |  | 6.676667 | 114.5399 |  | 1524.41 | 18.03077 |  | 6.676667 | 43.23642 |  | 25.03 | 69.26819 |  | 1097.873 | 6.123443 |  | 44750.11 | 1.47371 | 5231.457 | 18.66418 | 185415 | 3.599657 | 30475.43 | 19.04643 | 31758.32 | 16.70893 | 136032.2 | 32.1127
| FALSE | 0ppb.d | 2026-07-13 12:21 | CalBlk | 1 | 0ppb |  | 3622.583 | 0.5582916 | 0 | 365.3867 | 3.624619 | 0 | 35.03667 | 24.75065 | 0 | 4785.833 | 2.459944 | 0 | 40.04333 | 57.28288 | 0 | 1761.97 | 3.72572 | 0 | 118.46 | 31.71381 | 0 | 45.05 | 38.48575 | 0 | 3348.933 | 2.26218 | 0 | 40.04333 | 33.07386 | 0 | 121.7967 | 16.60723 | 0 | 505.5433 | 6.860229 | 0 | 9566.587 | 8.966206 | 0 | 1.67 | 173.2051 | 0 | 58.30667 | 13.08971 | 0 | 1.67 | 173.2051 | 0 | 5.006667 | 99.96673 | 0 | 1049.483 | 6.785161 | 0 | 310667.9 | 0.9226124 | 26649 | 1.730304 | 1363546.6 | 0.4022377 | 139816.6 | 0.6827756 | 764284.7 | 0.4532933 | 833053.8 | 0.6533409
| FALSE | 5.d | 2026-07-13 12:25 | CalStd | 2 | 5 |  | 5899.057 | 4.371533 | 5.759481 | 1399.88 | 3.435681 | 5.246987 | 397.09 | 7.70239 | 5.875951 | 5610.317 | 2.797582 | 7.511564 | 35.04 | 49.4801 | <0.000 | 1706.907 | 8.987299 | <0.000 | 16371.43 | 1.168249 | 5.622381 | 7262.76 | 2.706195 | 5.537106 | 55773.67 | 1.690934 | 6.352289 | 30824.96 | 0.3845789 | 5.686741 | 8878.73 | 2.993939 | 5.686471 | 25273.6 | 0.6081871 | 5.771314 | 10778.71 | 10.20064 | 2.230689 | 3737.75 | 4.019165 | 5.812581 | 33957.32 | 5.23861 | 4.559569 | 4926.043 | 1.441185 | 5.687225 | 3539.18 | 3.586568 | 5.768524 | 64563.97 | 0.7820984 | 5.575031 | 315367.6 | 0.6464532 | 24997.71 | 11.1423 | 1377797.0 | 0.6837289 | 131788.9 | 10.62864 | 770577.36 | 0.576867 | 778875.9 | 8.531526
| FALSE | 50.d | 2026-07-13 12:30 | CalStd | 3 | 50 |  | 23586.72 | 0.8052451 | 50.50929 | 10309.38 | 0.2427887 | 50.43631 | 3080.223 | 5.941789 | 49.42191 | 10416.32 | 2.981025 | 51.29729 | 183.5267 | 22.04308 | 45.22196 | 3287.173 | 4.375545 | 52.10466 | 149302.64 | 2.071857 | 51.60721 | 66959.86 | 0.7517112 | 51.33407 | 428617.3 | 0.8665593 | 51.52965 | 279436.8 | 0.9441742 | 51.61154 | 78709.27 | 0.512639 | 51.03218 | 226441.7 | 0.3147923 | 52.64637 | 35094.29 | 0.8327843 | 46.97915 | 33221.24 | 1.147693 | 51.6829 | 377632.6 | 1.910458 | 50.78543 | 45191.4 | 1.748907 | 52.19022 | 31975.41 | 1.499387 | 52.18251 | 582304.51 | 0.8555379 | 51.02009 | 315663.7 | 0.688333 | 27021.72 | 2.317439 | 1370522.09 | 0.3885403 | 140876.6 | 0.4791038 | 758219.2 | 0.7940907 | 820656.9 | 0.2571634
| FALSE | 100.d | 2026-07-13 12:35 | CalStd | 4 | 100 |  | 45463.46 | 0.8705959 | 105.8575 | 21568.31 | 3.165079 | 107.542 | 6733.593 | 4.456875 | 108.7144 | 16531.7 | 3.10118 | 107.0122 | 423.79 | 4.77309 | 120.9463 | 4976.1 | 4.024738 | 109.8025 | 313104.9 | 0.8040953 | 108.2713 | 141656.4 | 1.460279 | 108.6379 | 904934.2 | 0.5643291 | 109.2448 | 583348.1 | 0.5835829 | 107.7515 | 167759 | 0.1286122 | 108.8582 | 468811.8 | 0.310391 | 109.1221 | 65670.43 | 1.406963 | 103.2491 | 69833.23 | 1.371862 | 108.6437 | 802818.4 | 0.9675321 | 107.9748 | 93680.77 | 0.05697155 | 108.1913 | 66599.29 | 1.281847 | 108.6961 | 1228100.5 | 0.4119957 | 107.7053 | 315867.9 | 0.949481 | 26214.4 | 2.148248 | 1371007.5 | 1.135876 | 139668.82 | 2.990355 | 765670.99 | 0.543086 | 808408.6 | 2.734404
| FALSE | 200.d | 2026-07-13 12:39 | CalStd | 5 | 200 |  | 79700.42 | 1.744459 | 192.477 | 38473.08 | 2.009965 | 193.2836 | 11918.98 | 2.229686 | 192.8707 | 26401.36 | 2.928985 | 196.9311 | 582.2933 | 3.019801 | 170.9021 | 7508.17 | 2.65636 | 196.3042 | 550232 | 1.417757 | 190.3005 | 250539.7 | 1.377701 | 192.1683 | 1579249.69 | 0.7066475 | 190.9514 | 1034419.0 | 1.092437 | 191.0756 | 295297.9 | 0.8502043 | 191.6779 | 826649.5 | 0.8491475 | 192.5034 | 111458.8 | 1.515656 | 187.5143 | 122737.2 | 1.400493 | 190.9515 | 1419171.1 | 0.8040831 | 190.877 | 165806.4 | 0.8532365 | 191.4901 | 117318 | 0.274985 | 191.4797 | 2167685.94 | 1.051425 | 190.1781 | 312581.9 | 0.4632793 | 27369.24 | 1.952106 | 1345001.7 | 0.626492 | 142882.13 | 2.199539 | 752306.5 | 0.5136253 | 818848.8 | 1.634921
| FALSE | 500.d | 2026-07-13 12:44 | CalStd | 6 | 500 |  | 201954.14 | 0.4076996 | 501.7792 | 99168.33 | 1.625803 | 501.1321 | 30914.44 | 1.562539 | 501.1579 | 59630.58 | 2.673529 | 499.6703 | 1651.84 | 6.385114 | 507.9935 | 16379.67 | 2.496777 | 499.3762 | 1451450.5 | 0.9576761 | 502.0586 | 653454 | 0.7129097 | 501.2663 | 4143030.59 | 0.3581591 | 501.604 | 2716790.5 | 0.7049276 | 501.8515 | 772329.92 | 0.7985341 | 501.4471 | 2150166.3 | 0.8807632 | 500.9019 | 283798.28 | 1.420821 | 504.6742 | 322482.3 | 1.105026 | 501.7143 | 3732128.19 | 1.079505 | 501.9801 | 434267.8 | 0.132594 | 501.5398 | 307221.6 | 0.1534984 | 501.443 | 5723358.78 | 0.3652804 | 502.2799 | 310563.3 | 0.6496627 | 25943.47 | 9.117976 | 1334384.3 | 0.848222 | 133248.55 | 8.308682 | 736454.4 | 0.6188848 | 763349.16 | 6.508536
| FALSE | R2.d | 2026-07-13 12:48 | Sample |  | R2 |  | 8102.38 | 0.5577702 | 11.33389 | 148.49 | 10.83426 | <0.000 | 43.38 | 24.01922 | 0.1354083 | 4834.24 | 6.227279 | 0.4410153 | 11.68 | 24.76477 | <0.000 | 1186.307 | 11.0598 | <0.000 | 5922.437 | 4.249859 | 2.007767 | 250.2667 | 9.165413 | 0.1574331 | 72854.79 | 1.101896 | 8.422003 | 392.0867 | 4.483538 | 0.06503117 | 1960.53 | 5.017785 | 1.194014 | 1039.467 | 2.004632 | 0.1244118 | 3769.463 | 12.12168 | <0.000 | 16.68333 | 34.64102 | 0.02335769 | 1747.663 | 8.151583 | 0.227226 | 11.68 | 24.76477 | 0.01156068 | 25.02667 | 19.99867 | 0.03267691 | 2055.667 | 1.226229 | 0.08831849 | 285025 | 0.2243051 | 23583.7 | 1.713541 | 1310604.83 | 0.5216502 | 131598.11 | 0.4069329 | 733251.4 | 0.7314674 | 816738.65 | 0.8046735
| FALSE | Spl1.d | 2026-07-13 12:53 | Sample |  | Spl1 | PostMix (1) | 549156.3 | 1.240858 | 1380.201 | 24047.92 | 0.7186499 | 120.1187 | 21137.29 | 0.1084995 | 342.4794 | 8008.96 | 3.35089 | 29.36472 | 190.2033 | 13.92602 | 47.32625 | 4009.77 | 0.990305 | 76.79033 | 57555.44 | 0.9899933 | 19.86915 | 3545.837 | 1.55581 | 2.685648 | 2080349.4 | 0.7699058 | 251.6695 | 999.42 | 6.458915 | 0.1772208 | 19288.09 | 3.488451 | 12.44598 | 989115.6 | 0.7124313 | 230.3604 | 12675.52 | 2.255252 | 5.721428 | 66.73333 | 34.64102 | 0.1012253 | 651382.83 | 1.059424 | 87.60606 | 46.71667 | 43.292 | 0.052025 | 3993.133 | 8.909251 | 6.509472 | 3357511.6 | 1.436386 | 294.6159 | 272782.43 | 0.9626589 | 22053.04 | 2.225884 | 1291631.48 | 0.5234286 | 128126.2 | 1.34631 | 735483.3 | 0.855542 | 823700.8 | 1.170674
| FALSE | Spl2.d | 2026-07-13 12:57 | Sample |  | Spl2 | PostMix (2) | 619097.2 | 0.7087312 | 1557.152 | 26013.48 | 1.728162 | 130.088 | 23829.35 | 1.487948 | 386.1703 | 7251.073 | 3.700817 | 22.45989 | 221.9033 | 14.50075 | 57.31721 | 4433.69 | 4.353704 | 91.27247 | 55029.19 | 1.109262 | 18.99524 | 3410.66 | 2.386954 | 2.581946 | 2138529.34 | 0.7629544 | 258.7192 | 508.88 | 7.512282 | 0.08660581 | 15654.93 | 0.7791213 | 10.08672 | 1137136.5 | 1.40048 | 264.8514 | 11005.72 | 4.675111 | 2.648461 | 63.4 | 16.4346 | 0.09603932 | 755015.1 | 1.13075 | 101.5451 | 13.34667 | 86.60254 | 0.01348554 | 2269.247 | 4.268363 | 3.695722 | 3722828.8 | 1.060883 | 326.6819 | 284718.9 | 1.689759 | 23455.02 | 1.540002 | 1302105.3 | 0.7581596 | 130147.22 | 1.14211 | 731877.47 | 1.101444 | 809098.46 | 0.714119
| FALSE | Spl3.d | 2026-07-13 13:01 | Sample |  | Spl3 | PostMix (3) | 773423.19 | 1.393862 | 1947.597 | 28386.87 | 1.698867 | 142.126 | 22089.64 | 1.226684 | 357.9357 | 6673.547 | 3.790143 | 17.19826 | 231.9133 | 6.593208 | 60.47209 | 4565.513 | 1.873832 | 95.77588 | 53895.91 | 2.624514 | 18.60321 | 3128.63 | 4.505958 | 2.365586 | 2019577.9 | 1.450079 | 244.3059 | 520.56 | 10.9209 | 0.08876339 | 15048.66 | 1.105053 | 9.693023 | 1017645.9 | 0.888333 | 237.0083 | 9043.997 | 7.135494 | <0.000 | 55.05667 | 15.7402 | 0.08305879 | 679576.1 | 1.33152 | 91.39819 | 10.01333 | 49.98336 | 0.009635828 | 1917.167 | 4.202243 | 3.121053 | 3533984.2 | 1.399122 | 310.106 | 285901.51 | 0.6359101 | 23755.84 | 0.7218439 | 1304429.0 | 1.542625 | 130717.9 | 1.233496 | 726923.2 | 1.339785 | 806985 | 1.440932
| FALSE | Spl4.d | 2026-07-13 13:06 | Sample |  | Spl4 | Post 600 (1) | 119840.8 | 0.8993812 | 294.0323 | 8718.397 | 2.81193 | 42.36677 | 4290.127 | 2.226697 | 69.05806 | 5670.397 | 4.147596 | 8.05893 | 66.73667 | 15.61052 | 8.412996 | 1987.233 | 8.576283 | 7.695545 | 38988.06 | 0.7492968 | 13.44614 | 1678.613 | 5.377002 | 1.253197 | 651455.2 | 1.308726 | 78.53084 | 520.5567 | 10.40043 | 0.08876278 | 16000.59 | 3.822628 | 10.31118 | 164455.22 | 1.789529 | 38.20263 | 6174.49 | 8.675011 | <0.000 | 20.02333 | 24.99584 | 0.02855405 | 84690.3 | 1.822674 | 11.38338 | 11.68333 | 49.46599 | 0.01156453 | 313.67 | 7.195901 | 0.5038043 | 566391.2 | 0.8625695 | 49.62329 | 285165.85 | 1.958984 | 23324.66 | 1.142687 | 1313838.57 | 0.971119 | 129263.5 | 2.006344 | 734575.3 | 1.045231 | 808009.5 | 0.9589503
| FALSE | Spl5.d | 2026-07-13 13:10 | Sample |  | Spl5 | Post 600 (2) | 154658.4 | 0.6519459 | 382.1209 | 11631.8 | 2.689598 | 57.14367 | 5693.777 | 3.790237 | 91.83863 | 6541.653 | 2.260711 | 15.99663 | 85.08667 | 10.19173 | 14.19641 | 2362.68 | 4.221699 | 20.52172 | 48944.74 | 1.61609 | 16.89045 | 2527.877 | 5.667649 | 1.904714 | 952077.7 | 0.6036905 | 114.9572 | 684.07 | 1.117295 | 0.1189678 | 22390.78 | 1.030553 | 14.46076 | 260743.5 | 1.8121 | 60.63919 | 7524.897 | 6.296833 | <0.000 | 16.68333 | 34.64102 | 0.02335769 | 101620.1 | 1.135729 | 13.66052 | 10.01333 | 49.98336 | 0.009635828 | 530.57 | 7.721794 | 0.8578313 | 747828.6 | 0.9671852 | 65.54909 | 284176.1 | 1.009447 | 23090.9 | 0.9938115 | 1308705.5 | 0.1879557 | 129247.8 | 0.4421545 | 735250.64 | 0.6550006 | 805014.7 | 0.7071745
| FALSE | Spl6.d | 2026-07-13 13:15 | Sample |  | Spl6 | Post 600 (3) | 74405.08 | 0.6314728 | 179.0798 | 6840.453 | 2.434226 | 32.84177 | 3911.303 | 2.823036 | 62.90994 | 6319.7 | 3.534773 | 13.97449 | 78.41667 | 41.53055 | 12.09421 | 2087.357 | 1.963098 | 11.116 | 40756.43 | 0.8594756 | 14.05787 | 1474.96 | 8.916924 | 1.096963 | 700666.2 | 0.9827338 | 84.49372 | 348.7067 | 10.86794 | 0.0570178 | 14492.45 | 1.777281 | 9.331842 | 277308 | 1.056891 | 64.49894 | 6162.793 | 10.28026 | <0.000 | 23.36 | 32.71867 | 0.03374523 | 67418.77 | 1.661727 | 9.060284 | 10.01333 | 49.98336 | 0.009635828 | 6319.79 | 1.772766 | 10.30707 | 480162.4 | 1.277302 | 42.05449 | 282781.3 | 1.900442 | 23266.19 | 2.328322 | 1309055.3 | 0.4695519 | 130178.42 | 0.7923753 | 733092.22 | 0.6945986 | 808313.29 | 0.2997689
| FALSE | Spl7.d | 2026-07-13 13:19 | Sample |  | Spl7 | Post 125 (1) | 651518.4 | 0.9755797 | 1639.177 | 27154.99 | 0.294616 | 135.8778 | 22276.81 | 1.254591 | 360.9732 | 6366.43 | 2.995544 | 14.40023 | 206.8867 | 22.8681 | 52.58438 | 4211.703 | 4.69089 | 83.68886 | 59447.78 | 1.473459 | 20.52376 | 3353.907 | 5.829142 | 2.538408 | 2101490.8 | 0.3147286 | 254.2312 | 857.5967 | 1.214783 | 0.1510225 | 18549.67 | 1.392915 | 11.96647 | 1184722.8 | 1.455328 | 275.9397 | 6742.013 | 8.251559 | <0.000 | 60.06333 | 30.03998 | 0.09084815 | 801952.58 | 1.036038 | 107.8584 | 13.35 | 108.2045 | 0.01348939 | 2053.99 | 1.56687 | 3.344377 | 3632838.05 | 0.6532096 | 318.7829 | 286129.8 | 0.5192675 | 22123.52 | 6.462003 | 1315611.11 | 0.761989 | 124637.2 | 6.352779 | 732386.8 | 0.3198339 | 768127.13 | 6.470992
| FALSE | Spl8.d | 2026-07-13 13:23 | Sample |  | Spl8 | Post 125 (2) | 692338.8 | 0.8564593 | 1742.453 | 28490.32 | 1.42319 | 142.6507 | 23946.04 | 1.105398 | 388.0641 | 6232.87 | 2.13952 | 13.18342 | 210.22 | 12.59822 | 53.63495 | 4450.363 | 3.380581 | 91.84207 | 57802.94 | 0.1024238 | 19.95477 | 3692.693 | 5.026338 | 2.79831 | 2246814.4 | 1.06361 | 271.84 | 527.23 | 14.53324 | 0.08999551 | 17502.25 | 0.4052492 | 11.28631 | 1247798.4 | 0.668653 | 290.6372 | 6231.22 | 5.042049 | <0.000 | 68.40667 | 32.99534 | 0.1038287 | 879462.8 | 1.234057 | 118.2838 | 16.68667 | 45.82968 | 0.01734295 | 2165.793 | 4.806262 | 3.526864 | 3788758.3 | 0.8244702 | 332.4689 | 285187.99 | 0.925964 | 23314.76 | 0.5708482 | 1300774.8 | 1.461432 | 130916.4 | 1.060291 | 732420.4 | 0.9951164 | 809951.3 | 0.7316543
| FALSE | Spl9.d | 2026-07-13 13:28 | Sample |  | Spl9 | Post 125 (3) | 564621.5 | 0.9326439 | 1419.328 | 25497.13 | 3.504515 | 127.4691 | 24136.69 | 1.98454 | 391.1582 | 6483.253 | 1.634517 | 15.46457 | 173.5167 | 6.66135 | 42.06708 | 4452.03 | 2.193061 | 91.89901 | 58475.1 | 1.171431 | 20.18729 | 3625.93 | 1.035933 | 2.747092 | 2176224.1 | 0.4116295 | 263.2866 | 1054.483 | 1.194233 | 0.1873923 | 20089.98 | 0.8112278 | 12.9667 | 1265007.96 | 1.335036 | 294.6472 | 9448.013 | 3.922833 | <0.000 | 40.04 | 43.30127 | 0.05969591 | 870045.5 | 1.586907 | 117.0172 | 11.68 | 65.43734 | 0.01156068 | 2015.613 | 7.29409 | 3.281738 | 3829888.0 | 1.219525 | 336.0791 | 283327.62 | 0.8023463 | 23120.84 | 0.9306365 | 1323589.4 | 0.8063338 | 131457.1 | 0.8675195 | 738729.2 | 0.2257648 | 815700.9 | 0.4702312
| FALSE | Spl10.d | 2026-07-13 13:32 | Sample |  | Spl10 | Post 75 (1) | 771450.36 | 0.3826421 | 1942.606 | 28228.12 | 2.666864 | 141.3208 | 22078.04 | 0.6445883 | 357.7474 | 6466.563 | 1.277662 | 15.31251 | 165.1733 | 16.87279 | 39.4375 | 4275.123 | 5.522063 | 85.85545 | 57660.54 | 0.4245641 | 19.9055 | 4134.95 | 2.6198 | 3.13759 | 2260294.9 | 0.1948536 | 273.4735 | 989.4067 | 6.366053 | 0.175371 | 23189.6 | 2.952913 | 14.97949 | 1332177.3 | 0.9580856 | 310.2987 | 5762.25 | 11.95574 | <0.000 | 53.39 | 32.91742 | 0.0804658 | 924200.1 | 1.183488 | 124.3012 | 15.01667 | 33.32964 | 0.01541425 | 1893.8 | 10.59153 | 3.082913 | 4101597.65 | 0.8403494 | 359.9286 | 283347.1 | 0.6100365 | 23256.16 | 0.3050349 | 1317296.9 | 0.7623791 | 131690 | 1.164242 | 730587.4 | 0.1436948 | 813171 | 0.4082812
| FALSE | Spl11.d | 2026-07-13 13:37 | Sample |  | Spl11 | Post 75 (2) | 778986.8 | 0.6641444 | 1961.673 | 27603.14 | 0.8443137 | 138.1508 | 24851.97 | 1.331898 | 402.7669 | 6244.543 | 3.421593 | 13.28977 | 151.8267 | 18.15742 | 35.231 | 4086.557 | 3.397818 | 79.41355 | 52415.17 | 0.2411924 | 18.09097 | 3457.38 | 5.738532 | 2.617788 | 2038699.75 | 0.8767587 | 246.6228 | 1057.82 | 4.856483 | 0.1880087 | 20136.7 | 2.243554 | 12.99704 | 1069123.6 | 1.681271 | 249.0034 | 6027.627 | 6.57618 | <0.000 | 58.39333 | 4.943632 | 0.08824997 | 695221.5 | 0.9224276 | 93.50255 | 11.68333 | 49.46599 | 0.01156453 | 2015.617 | 0.5170201 | 3.281744 | 3165745.2 | 0.6214801 | 277.7835 | 247903.1 | 3.669805 | 23361.57 | 1.12967 | 1146938.7 | 2.582898 | 129642.5 | 0.361252 | 637926.98 | 5.007275 | 803835.9 | 0.3011342
| FALSE | Spl12.d | 2026-07-13 13:41 | Sample |  | Spl12 | Post 75 (3) | 505051.5 | 0.6387858 | 1268.616 | 21733.75 | 1.582867 | 108.3811 | 24486 | 1.103008 | 396.8274 | 6346.393 | 3.156051 | 14.21769 | 151.8267 | 19.87031 | 35.231 | 3896.287 | 2.726803 | 72.91346 | 52700.03 | 0.2487463 | 18.18952 | 3322.21 | 4.047553 | 2.514092 | 2145814.1 | 1.020014 | 259.6019 | 593.9733 | 12.87231 | 0.1023247 | 15379.35 | 2.79683 | 9.907767 | 1233295.3 | 0.8574148 | 287.2577 | 8386.273 | 7.143387 | <0.000 | 55.05667 | 39.62724 | 0.08305879 | 711471.2 | 1.797604 | 95.68822 | 10.01333 | 49.98336 | 0.009635828 | 2107.387 | 5.715978 | 3.431532 | 3224954.9 | 1.121627 | 282.9807 | 283612.1 | 0.3896257 | 22903.71 | 0.9133109 | 1334017.4 | 0.778465 | 131083.3 | 2.049714 | 738615.6 | 0.5813935 | 808072.37 | 0.5707609
| FALSE | Spl13.d | 2026-07-13 13:46 | Sample |  | Spl13 | Post 30 (1) | 551490.4 | 1.782762 | 1386.106 | 23974.5 | 1.408255 | 119.7463 | 16610.11 | 2.856943 | 269.0055 | 5627.02 | 4.257931 | 7.663742 | 173.5133 | 4.407411 | 42.06603 | 3821.203 | 2.424133 | 70.34843 | 48904.63 | 1.5656 | 16.87658 | 3155.333 | 7.967188 | 2.386071 | 2198262.1 | 0.8791448 | 265.957 | 513.8833 | 20.57748 | 0.08753005 | 15360.99 | 4.030387 | 9.895842 | 1938882.5 | 1.098456 | 451.6697 | 8204.31 | 6.126879 | <0.000 | 30.03333 | 44.09725 | 0.04412758 | 1354424.5 | 1.462264 | 182.1683 | 8.343333 | 91.65936 | 0.007707123 | 1446.603 | 3.743336 | 2.352993 | 5983618.1 | 1.435103 | 525.1244 | 285799.54 | 0.979388 | 23490.17 | 0.4289712 | 1343621.58 | 0.7934416 | 130603.2 | 1.387579 | 741420.84 | 0.7824538 | 815068.1 | 0.9064024
| FALSE | Spl14.d | 2026-07-13 13:50 | Sample |  | Spl14 | Post 30 (2) | 830490.65 | 0.0809888 | 2091.978 | 29966.67 | 2.565614 | 150.1388 | 20286.89 | 1.230547 | 328.6778 | 6229.52 | 2.30906 | 13.1529 | 178.5233 | 12.95068 | 43.64504 | 4386.977 | 3.582626 | 89.67663 | 51770.58 | 0.6009853 | 17.86799 | 3540.837 | 4.463633 | 2.681812 | 2527534.09 | 0.9127584 | 305.8548 | 652.3733 | 7.837276 | 0.1131126 | 15726.67 | 1.216791 | 10.13331 | 2314086.5 | 0.9566936 | 539.0976 | 9516.51 | 2.241191 | <0.000 | 68.40333 | 18.40991 | 0.1038235 | 1567087.0 | 1.827803 | 210.7724 | 8.343333 | 91.65936 | 0.007707123 | 1805.36 | 6.702891 | 2.93856 | 5751475.5 | 0.9119183 | 504.7479 | 280932.4 | 0.6326129 | 23435.17 | 2.225382 | 1335557.4 | 0.3471825 | 131855.5 | 1.901449 | 735761.71 | 0.5040771 | 812216.5 | 0.7195112
| FALSE | Spl15.d | 2026-07-13 13:55 | Sample |  | Spl15 | Post 30 (3) | 512813.7 | 1.023629 | 1288.254 | 22047.87 | 0.7737229 | 109.9743 | 17657.42 | 1.358931 | 286.0028 | 6264.567 | 5.516308 | 13.47219 | 171.85 | 4.447531 | 41.54179 | 3634.28 | 3.02148 | 63.96267 | 57025.87 | 1.547088 | 19.68595 | 3993.08 | 3.22682 | 3.028753 | 2265816.4 | 1.27337 | 274.1425 | 910.9967 | 3.431694 | 0.1608868 | 19936.33 | 1.705336 | 12.86692 | 1860863.6 | 1.26998 | 433.4902 | 8938.87 | 5.801959 | <0.000 | 55.06 | 31.48897 | 0.08306398 | 1387122.59 | 1.270032 | 186.5663 | 6.673333 | 173.2051 | 0.005778417 | 1563.407 | 1.643466 | 2.543641 | 4963580.0 | 1.178575 | 435.5898 | 281858.3 | 1.157399 | 23202.83 | 1.050246 | 1335769.6 | 1.290996 | 130067.64 | 1.209349 | 736272.8 | 1.149211 | 820257.48 | 0.6120707
| FALSE | Spl16.d | 2026-07-13 13:59 | Sample |  | Spl16 | Pre mix (1) | 305890.6 | 0.8605802 | 764.7385 | 22088.04 | 0.6299193 | 110.1781 | 8307.753 | 1.701024 | 134.2622 | 5763.863 | 3.82693 | 8.910471 | 191.87 | 13.38563 | 47.85154 | 4740.763 | 1.650249 | 101.7628 | 49380.16 | 0.4061753 | 17.04108 | 2294.27 | 3.274928 | 1.725502 | 1238813.85 | 0.2968756 | 149.7009 | 410.44 | 3.227211 | 0.06842149 | 13644.09 | 1.443986 | 8.78094 | 532451.9 | 0.8573653 | 123.9511 | 4340.223 | 6.430913 | <0.000 | 23.36 | 32.71867 | 0.03374523 | 161147.57 | 0.7460472 | 21.66723 | 8.346667 | 69.24053 | 0.007710972 | 779.1767 | 8.769952 | 1.26361 | 1330360.3 | 1.161963 | 116.6812 | 285287.85 | 0.8284422 | 22482.57 | 1.534176 | 1351167.59 | 0.5680039 | 131643.93 | 1.238337 | 742017.23 | 0.7674407 | 815897.9 | 0.6901745
| FALSE | Spl17.d | 2026-07-13 14:03 | Sample |  | Spl17 | Pre mix (2) | 399313.28 | 0.6605332 | 1001.098 | 24161.6 | 1.103031 | 120.6953 | 25981.75 | 1.603178 | 421.1027 | 5934.09 | 2.509653 | 10.46134 | 188.5333 | 6.679451 | 46.79992 | 4650.62 | 2.426768 | 98.68333 | 61334.49 | 0.349664 | 21.17643 | 3959.713 | 3.799374 | 3.003156 | 2444947.26 | 0.9233852 | 295.8477 | 593.97 | 15.90836 | 0.102324 | 17689.37 | 0.9490101 | 11.40782 | 5574428.45 | 1.010704 | 1298.804 | 11316.33 | 4.837275 | 3.220089 | 46.71667 | 6.179275 | 0.07008345 | 395132.1 | 1.681285 | 53.13919 | 18.35333 | 15.72876 | 0.01926781 | 1156.267 | 8.087554 | 1.879102 | 2270149.7 | 1.145283 | 199.172 | 281460.1 | 0.8377764 | 23032.31 | 2.131179 | 1339233.12 | 1.172257 | 130498.1 | 1.232206 | 737657.4 | 0.7087874 | 814883.2 | 0.9144595
| FALSE | Spl18.d | 2026-07-13 14:08 | Sample |  | Spl18 | Pre mix (3) | 260950.4 | 0.3497168 | 651.0399 | 21133.98 | 0.7008868 | 105.339 | 12172.83 | 2.993334 | 196.9906 | 5188.027 | 1.992827 | 3.664235 | 201.88 | 10.01975 | 51.00642 | 4171.677 | 3.00416 | 82.32146 | 55806.49 | 1.077305 | 19.26413 | 3058.553 | 3.417832 | 2.311826 | 2004758.67 | 0.7376633 | 242.5102 | 438.8033 | 17.75755 | 0.0736609 | 15643.2 | 3.027629 | 10.0791 | 3636634.8 | 0.4870342 | 847.2704 | 5286.537 | 4.566989 | <0.000 | 25.02667 | 19.99867 | 0.03633822 | 269593.86 | 0.719712 | 36.25374 | 11.68333 | 49.46599 | 0.01156453 | 994.4167 | 3.426552 | 1.614928 | 1831818.4 | 0.6904516 | 160.6971 | 281346.9 | 0.6421021 | 22953.74 | 1.512405 | 1334430.1 | 0.8406624 | 130138.3 | 0.4137405 | 736010.02 | 0.7229352 | 814891.45 | 0.8218195
| FALSE | Spl19.d | 2026-07-13 14:12 | Sample |  | Spl19 | Pre 600 (1) | 130971.3 | 0.1435909 | 322.1924 | 18308.85 | 2.596528 | 91.00991 | 4119.907 | 0.7968231 | 66.29547 | 5613.673 | 1.586983 | 7.542145 | 116.79 | 25.113 | 24.18841 | 2911.697 | 3.752698 | 39.27747 | 49708.28 | 1.111749 | 17.15458 | 1663.52 | 9.724201 | 1.241618 | 951026.2 | 0.2781822 | 114.8298 | 397.09 | 3.172653 | 0.06595541 | 14502.54 | 1.451076 | 9.338392 | 119566.63 | 2.246264 | 27.74294 | 4114.923 | 4.531467 | <0.000 | 10.01 | 0 | 0.01297534 | 42661.96 | 0.7600327 | 5.730382 | 20.02 | 50 | 0.02119266 | 468.8367 | 9.08029 | 0.7570694 | 793001.6 | 0.6496814 | 69.51418 | 279512.4 | 0.8062477 | 22783.22 | 2.760882 | 1342949.1 | 0.7177522 | 129397.6 | 0.3795222 | 740960.91 | 0.5030274 | 811171.6 | 0.3554994
| FALSE | Spl20.d | 2026-07-13 14:17 | Sample |  | Spl20 | Pre 600 (2) | 141751.2 | 1.294314 | 349.4656 | 19309.56 | 1.890639 | 96.08553 | 3976.383 | 3.043135 | 63.96616 | 5573.59 | 4.319965 | 7.176961 | 78.41667 | 41.53055 | 12.09421 | 2666.38 | 2.630694 | 30.89685 | 45028.31 | 0.04662728 | 15.53564 | 1600.107 | 0.7872993 | 1.19297 | 857290 | 0.6491147 | 103.4718 | 333.69 | 14.79934 | 0.05424385 | 13781.06 | 2.356641 | 8.869889 | 109494.1 | 0.5937537 | 25.3959 | 4004.783 | 6.796991 | <0.000 | 11.68 | 89.20838 | 0.01557352 | 41515.71 | 1.081412 | 5.576206 | 5.006667 | 173.2051 | 0.003853561 | 443.8133 | 11.29668 | 0.716226 | 750330.9 | 0.695452 | 65.76873 | 276511 | 0.6602347 | 22278.63 | 0.4991621 | 1331480.3 | 0.8064468 | 129513.93 | 0.4873283 | 729087.5 | 1.083921 | 811290.8 | 0.3302151
| FALSE | Spl21.d | 2026-07-13 14:21 | Sample |  | Spl21 | Pre 600 (3) | 142834.9 | 0.4777353 | 352.2075 | 17791.16 | 3.097722 | 88.38415 | 40619.92 | 1.186634 | 658.6731 | 5795.57 | 3.618499 | 9.199339 | 123.4633 | 26.99399 | 26.29166 | 3335.56 | 4.840936 | 53.75767 | 45836.52 | 1.66966 | 15.81523 | 1842.057 | 3.804521 | 1.378584 | 886960 | 1.255876 | 107.0669 | 337.0267 | 3.091132 | 0.05486022 | 13674.16 | 0.6047672 | 8.800471 | 117342.33 | 0.6579684 | 27.22465 | 3285.503 | 2.307018 | <0.000 | 75.08 | 29.0635 | 0.114211 | 30327.37 | 3.143017 | 4.071325 | 16.68333 | 34.64102 | 0.0173391 | 502.2067 | 4.603681 | 0.8115363 | 779734.62 | 0.8460648 | 68.34966 | 286320.1 | 0.8168598 | 23000.46 | 1.950776 | 1340663.39 | 0.9586504 | 130310.17 | 1.02328 | 739629.7 | 0.4440257 | 809076.86 | 0.7032733
| FALSE | Spl22.d | 2026-07-13 14:25 | Sample |  | Spl22 | Pre 125 (1) | 478112.5 | 1.087036 | 1200.46 | 22153.23 | 1.751384 | 110.5087 | 38127.35 | 0.8771622 | 618.2199 | 5086.227 | 2.771867 | 2.736773 | 275.2933 | 14.5463 | 74.14426 | 5565.25 | 4.445444 | 129.9293 | 57114.68 | 2.091965 | 19.71668 | 3355.583 | 4.967497 | 2.539694 | 2180992.14 | 0.2524137 | 263.8644 | 412.1067 | 5.991354 | 0.06872936 | 14479.07 | 3.576187 | 9.323152 | 5365888.25 | 1.019665 | 1250.211 | 10079.1 | 1.11874 | 0.943195 | 76.74667 | 13.57445 | 0.116804 | 352414.7 | 1.662873 | 47.39351 | 20.02333 | 24.99584 | 0.02119651 | 1530.033 | 3.498114 | 2.489168 | 2143756.73 | 0.9404779 | 188.0777 | 280243.3 | 0.5269923 | 22604.65 | 1.609874 | 1340202.54 | 0.9955573 | 129841.8 | 1.010658 | 736776.6 | 1.039839 | 816178.6 | 1.265219
| FALSE | Spl23.d | 2026-07-13 14:30 | Sample |  | Spl23 | Pre 125 (2) | 214935.54 | 0.7983062 | 534.6221 | 18581.21 | 2.563662 | 92.39133 | 19727.26 | 1.794043 | 319.5953 | 5111.253 | 5.046022 | 2.964782 | 241.9233 | 10.61846 | 63.62696 | 5107.927 | 6.188397 | 114.306 | 61031.59 | 1.058741 | 21.07165 | 2472.827 | 3.987433 | 1.862482 | 1275272.5 | 0.1437584 | 154.1186 | 799.2 | 9.126437 | 0.1402351 | 18599.8 | 0.2264124 | 11.99902 | 237796.37 | 0.5040749 | 55.29217 | 3988.097 | 3.201483 | <0.000 | 40.04333 | 33.06442 | 0.0597011 | 98036.97 | 1.265458 | 13.17857 | 8.346667 | 69.24053 | 0.007710972 | 972.7233 | 0.7863015 | 1.57952 | 1161809.58 | 1.082892 | 101.8866 | 278547.2 | 1.415875 | 22318.72 | 0.2522355 | 1334227.4 | 0.09108552 | 130729.86 | 1.256745 | 736119.68 | 0.329728 | 817164.8 | 0.521502
| FALSE | Spl24.d | 2026-07-13 14:34 | Sample |  | Spl24 | Pre 125 (3) | 199247.2 | 1.326362 | 494.9306 | 16965.83 | 1.711534 | 84.19806 | 12022.56 | 0.6611244 | 194.5517 | 5311.56 | 3.128701 | 4.789702 | 313.6667 | 14.30299 | 86.23846 | 5752.18 | 4.62368 | 136.3153 | 67803.14 | 1.261058 | 23.41413 | 2943.373 | 2.784658 | 2.223465 | 1811613.3 | 0.6780145 | 219.1069 | 872.6167 | 7.95551 | 0.153797 | 20399.17 | 2.200335 | 13.16747 | 1773119.1 | 1.360074 | 413.0444 | 3340.567 | 3.738641 | <0.000 | 43.38 | 6.667877 | 0.06489228 | 188318.3 | 1.654565 | 25.32181 | 10.01333 | 132.2624 | 0.009635828 | 936.02 | 7.351758 | 1.519612 | 1509552.82 | 1.000631 | 132.41 | 273992.8 | 0.76168 | 22407.35 | 0.2911833 | 1325065.3 | 1.119291 | 128998.16 | 0.4151675 | 728780.78 | 1.197792 | 823854.6 | 0.1285438
| FALSE | Spl25.d | 2026-07-13 14:39 | Sample |  | Spl25 | Pre 75 (1) | 810968.3 | 1.825493 | 2042.586 | 26628.57 | 1.430879 | 133.2078 | 20636.1 | 5.286063 | 334.3453 | 5648.693 | 1.315392 | 7.861199 | 185.1933 | 21.45209 | 45.74724 | 4296.827 | 1.520715 | 86.59688 | 53612.65 | 0.4215803 | 18.50522 | 6127.757 | 4.103646 | 4.666382 | 4530662.48 | 0.1635183 | 548.5732 | 542.2467 | 6.145945 | 0.09276946 | 15021.87 | 2.075818 | 9.675631 | 16574286.0 | 0.7177471 | 3861.929 | 11045.79 | 1.882124 | 2.722208 | 63.4 | 19.87112 | 0.09603932 | 963701.7 | 1.208939 | 129.6143 | 8.343333 | 91.65936 | 0.007707123 | 1935.51 | 2.848886 | 3.150993 | 4557387.75 | 0.7014013 | 399.936 | 277869.45 | 0.4105395 | 22395.67 | 0.8342865 | 1329211.5 | 0.487452 | 130171.6 | 0.6768747 | 732017.4 | 0.1778248 | 816717.5 | 0.6572167
| FALSE | Spl26.d | 2026-07-13 14:43 | Sample |  | Spl26 | Pre 75 (2) | 606248.4 | 0.5844513 | 1524.644 | 26331.04 | 0.6635923 | 131.6987 | 18188.62 | 0.2497333 | 294.624 | 5690.417 | 2.937841 | 8.241325 | 186.8633 | 17.21988 | 46.27358 | 4013.1 | 4.48123 | 76.90409 | 60665.94 | 0.7864459 | 20.94516 | 4532.133 | 3.195242 | 3.442291 | 3200017.9 | 0.2327221 | 387.3394 | 1039.47 | 6.412029 | 0.184619 | 22014.78 | 1.461366 | 14.2166 | 5501304.81 | 0.9833221 | 1281.765 | 6328.07 | 3.633915 | <0.000 | 61.73333 | 9.361679 | 0.09344633 | 997101.93 | 0.4957632 | 134.1068 | 8.343333 | 91.65936 | 0.007707123 | 1805.353 | 5.234534 | 2.938549 | 4644350.54 | 0.6353098 | 407.5692 | 274692.41 | 1.437136 | 22378.96 | 1.88009 | 1341589.8 | 0.150401 | 131163.7 | 0.6381863 | 730648.8 | 0.5486611 | 816714 | 0.598758
| FALSE | Spl27.d | 2026-07-13 14:47 | Sample |  | Spl27 | Pre 75 (3) | 474338 | 0.8859054 | 1190.911 | 21075.5 | 0.6089497 | 105.0424 | 18018.15 | 2.26228 | 291.8573 | 5203.06 | 1.444836 | 3.801198 | 116.79 | 6.544295 | 24.18841 | 3507.443 | 4.782169 | 59.62962 | 58221.73 | 1.901827 | 20.09964 | 5460.1 | 2.518829 | 4.154186 | 4018945.7 | 1.04001 | 486.5686 | 665.7233 | 11.35284 | 0.1155787 | 15883.68 | 1.302301 | 10.23526 | 12485927.26 | 0.2831165 | 2909.283 | 12201.25 | 1.526085 | 4.848619 | 55.05667 | 41.66248 | 0.08305879 | 1057149.1 | 1.258303 | 142.1834 | 5.006667 | 99.96673 | 0.003853561 | 1837.06 | 2.870554 | 2.990301 | 5085620.91 | 0.5021677 | 446.302 | 274022.2 | 1.007092 | 21060.68 | 5.083842 | 1324606.6 | 0.3506644 | 122476.6 | 8.161565 | 729929.6 | 0.5432851 | 769123.4 | 8.118945
| FALSE | Spl28.d | 2026-07-13 14:52 | Sample |  | Spl28 | Pre 30 (1) | 480523 | 0.3768484 | 1206.559 | 21762.18 | 1.434326 | 108.5253 | 15818.4 | 1.759157 | 256.1563 | 5790.583 | 3.838027 | 9.153907 | 140.1467 | 6.183542 | 31.54979 | 3509.12 | 1.73536 | 59.6869 | 49472.27 | 1.365645 | 17.07294 | 4885.947 | 3.488493 | 3.713721 | 3754339.78 | 0.6347301 | 454.5064 | 535.57 | 14.56932 | 0.09153611 | 14781.45 | 1.624351 | 9.51951 | 6202940.7 | 0.5985801 | 1445.257 | 10728.57 | 1.159179 | 2.138428 | 35.04 | 0 | 0.05191693 | 1423377.0 | 0.8788161 | 191.4427 | 6.676667 | 114.5399 | 0.005782267 | 1578.427 | 5.935768 | 2.568157 | 7020865.2 | 0.5276603 | 616.1695 | 275471.11 | 0.6504303 | 21979.56 | 1.834812 | 1326180.1 | 0.9697701 | 130679.9 | 0.7232847 | 736329.3 | 1.030147 | 820333.2 | 0.498265
| FALSE | Spl29.d | 2026-07-13 14:56 | Sample |  | Spl29 | Pre 30 (2) | 600826.7 | 0.3238712 | 1510.927 | 25462.09 | 0.4390913 | 127.2914 | 15649.7 | 0.1399316 | 253.4185 | 5348.283 | 1.363823 | 5.124275 | 186.8633 | 19.00501 | 46.27358 | 3914.637 | 2.813671 | 73.54034 | 50618.9 | 1.129491 | 17.46959 | 4638.97 | 1.672745 | 3.524251 | 3450765.1 | 0.6465606 | 417.7224 | 528.9 | 5.545371 | 0.090304 | 14859.95 | 3.270068 | 9.570485 | 5341628.21 | 1.749661 | 1244.558 | 8372.897 | 1.90657 | <0.000 | 31.7 | 24.11067 | 0.04672057 | 1186420.8 | 0.4533332 | 159.5711 | 5.01 | 0 | 0.003857411 | 1516.683 | 6.819517 | 2.467378 | 7351175.8 | 0.9652383 | 645.1628 | 290206.6 | 1.710094 | 22128.36 | 1.438249 | 1405882.8 | 3.259651 | 130763.46 | 0.5713502 | 777189.84 | 2.696328 | 821369.8 | 0.7617652
| FALSE | Spl30.d | 2026-07-13 15:01 | Sample |  | Spl30 | Pre 30 (3) | 534686.2 | 0.6025454 | 1343.592 | 23593.54 | 0.8336586 | 117.814 | 24771.85 | 1.691841 | 401.4666 | 5548.563 | 1.548459 | 6.948952 | 161.8367 | 15.87052 | 38.38587 | 3876.27 | 2.716786 | 72.22964 | 55867.08 | 0.537568 | 19.28509 | 6938.953 | 3.950969 | 5.288696 | 5209135.3 | 1.532551 | 630.7836 | 744.1367 | 12.87477 | 0.1300636 | 16777.37 | 3.278825 | 10.81559 | 18225172.4 | 0.4875533 | 4246.609 | 17012.98 | 1.90945 | 13.70375 | 36.70333 | 41.65978 | 0.05450474 | 1082303.9 | 1.045704 | 145.5669 | 15.01667 | 88.16934 | 0.01541425 | 2369.367 | 1.721279 | 3.859139 | 4327538.9 | 0.7756716 | 379.7608 | 276879.1 | 1.116389 | 22415.64 | 1.277403 | 1338643.7 | 0.1843478 | 129997 | 0.5383057 | 736007.7 | 0.2264794 | 816834.27 | 0.4508882
| FALSE | Spl31.d | 2026-07-13 15:05 | Sample |  | Spl31 | FA (1) | 520808.8 | 0.7934532 | 1308.482 | 23943.04 | 1.290838 | 119.5867 | 219347.9 | 1.312913 | 3559.342 | 6186.167 | 2.463632 | 12.75792 | 211.8933 | 11.16205 | 54.16234 | 4226.737 | 4.898095 | 84.20244 | 60784.47 | 1.195929 | 20.98616 | 6206.183 | 2.069723 | 4.726548 | 3462695.7 | 0.3102625 | 419.168 | 2559.587 | 6.079886 | 0.4654224 | 92205.93 | 0.1670879 | 59.79648 | 2060361.72 | 1.32698 | 479.9761 | 17136.43 | 2.610142 | 13.93093 | 617.3333 | 15.06768 | 0.9578469 | 1355049.42 | 0.9034461 | 182.2524 | 186.8633 | 12.07889 | 0.2138823 | 3565.88 | 2.354855 | 5.812104 | 2683852.7 | 1.096257 | 235.485 | 272713.5 | 0.4521122 | 22343.85 | 0.9166134 | 1316123.7 | 0.7280129 | 128465.2 | 0.8698164 | 720732.8 | 0.8018417 | 811193.5 | 0.4460399
| FALSE | Spl32.d | 2026-07-13 15:09 | Sample |  | Spl32 | FA (2) | 412749.7 | 1.078192 | 1035.092 | 23299.48 | 2.076621 | 116.3225 | 214164.8 | 0.674196 | 3475.222 | 6628.483 | 4.081585 | 16.7877 | 196.8733 | 18.74158 | 49.42845 | 4213.387 | 0.3425005 | 83.74637 | 58712.28 | 0.7316606 | 20.26933 | 6985.677 | 3.922549 | 5.32454 | 3925146.1 | 0.7325266 | 475.203 | 1513.343 | 5.233453 | 0.2721552 | 30377.04 | 1.099763 | 19.64678 | 1796960.87 | 0.3746112 | 418.5999 | 16047.49 | 1.447205 | 11.92694 | 622.3333 | 13.70424 | 0.9656259 | 1138833.0 | 0.6169043 | 153.1703 | 186.8667 | 13.74473 | 0.2138861 | 3567.557 | 1.53879 | 5.814841 | 2537984.5 | 0.4606966 | 222.6813 | 274234.1 | 1.880869 | 20885.36 | 10.39204 | 1312049.6 | 0.8823992 | 121744.48 | 10.32925 | 729360.9 | 0.8927163 | 764324.2 | 10.19493
| FALSE | Spl33.d | 2026-07-13 15:14 | Sample |  | Spl33 | FA (3) | 348396.87 | 0.8286432 | 872.2795 | 20612.65 | 1.326047 | 102.6948 | 212540.8 | 1.297459 | 3448.867 | 5630.333 | 1.286675 | 7.693928 | 181.86 | 18.32835 | 44.69667 | 3889.613 | 3.413335 | 72.68548 | 55231.95 | 1.321381 | 19.06538 | 6476.633 | 3.374973 | 4.934025 | 3486555.1 | 0.9312202 | 422.059 | 1763.633 | 3.421764 | 0.31839 | 31594.08 | 1.604996 | 20.43709 | 1834175.5 | 0.7984656 | 427.2715 | 15563.03 | 3.790443 | 11.03538 | 573.9467 | 15.2394 | 0.8903461 | 1003902.4 | 1.337485 | 135.0215 | 200.2133 | 13.23071 | 0.2293004 | 3564.227 | 4.03008 | 5.809405 | 2704818.3 | 0.8476384 | 237.3253 | 272255.7 | 0.6769638 | 21281.16 | 1.915776 | 1331518.6 | 0.6965374 | 128967.96 | 0.8086975 | 731123 | 0.3825671 | 814673.6 | 0.4425038
| FALSE | Spl34.d | 2026-07-13 15:18 | Sample |  | Spl34 | FB (1) | 71275.58 | 1.23644 | 171.1622 | 6586.743 | 4.904498 | 31.55494 | 194626.7 | 0.3164553 | 3158.13 | 5329.92 | 4.904326 | 4.956973 | 63.39667 | 9.116057 | 7.360321 | 1748.617 | 4.565579 | <0.000 | 38106.12 | 2.611123 | 13.14105 | 2262.557 | 5.645318 | 1.701173 | 1554217.55 | 0.02827945 | 187.9183 | 1162.943 | 8.71949 | 0.2074276 | 29566.19 | 1.691047 | 19.12024 | 23121409.1 | 0.6723834 | 5387.503 | 104704.4 | 1.042462 | 175.0842 | 352.04 | 18.06147 | 0.5451044 | 1538964.0 | 1.144249 | 206.9897 | 525.5667 | 19.6804 | 0.6050553 | 1985.573 | 2.574414 | 3.232707 | 11148360.2 | 0.5042554 | 978.4634 | 267577.6 | 0.8355696 | 21022.18 | 3.742682 | 1321704.1 | 0.4405053 | 128821.02 | 0.2898478 | 733579.31 | 0.6269268 | 822098.19 | 0.9439172
| FALSE | Spl35.d | 2026-07-13 15:23 | Sample |  | Spl35 | FB (2) | 36023.28 | 1.218124 | 81.97381 | 4784.153 | 1.01672 | 22.41214 | 98573.95 | 1.848844 | 1599.239 | 5264.883 | 7.962143 | 4.364448 | 23.36 | 12.38238 | <0.000 | 1361.5 | 4.24005 | <0.000 | 29477.44 | 0.9583692 | 10.15614 | 1454.94 | 9.066286 | 1.081605 | 518893.4 | 0.6825777 | 62.46836 | 685.7467 | 10.90067 | 0.1192775 | 20591.29 | 2.507453 | 13.29223 | 36290097.57 | 0.6768923 | 8455.997 | 32988.77 | 2.11794 | 43.10433 | 221.9033 | 15.84202 | 0.3426383 | 653991.2 | 0.8789657 | 87.95689 | 248.5967 | 9.933011 | 0.2851789 | 1308.11 | 6.138859 | 2.126942 | 10242329.6 | 0.6160641 | 898.9359 | 264531.4 | 0.7393919 | 20960.35 | 1.989834 | 1319624.5 | 1.028246 | 128203.35 | 0.5251097 | 733135.5 | 0.4001037 | 819095.06 | 0.6977152
| FALSE | Spl36.d | 2026-07-13 15:27 | Sample |  | Spl36 | FB (3) | 33921.3 | 1.893682 | 76.65581 | 4405.293 | 0.8879733 | 20.49055 | 119127.3 | 1.913387 | 1932.811 | 4897.64 | 6.644995 | 1.018629 | 26.69667 | 60.26918 | <0.000 | 1369.84 | 7.384293 | <0.000 | 29828.67 | 1.0324 | 10.27764 | 1703.57 | 15.71548 | 1.272343 | 646278.5 | 0.6739956 | 77.90358 | 472.1733 | 10.40561 | 0.07982517 | 19939.7 | 0.643698 | 12.86911 | 3149288.5 | 1.432819 | 733.7117 | 21699.01 | 1.394557 | 22.32756 | 201.8833 | 10.32154 | 0.3114912 | 1087919.7 | 1.579264 | 146.3222 | 168.5133 | 12.3688 | 0.1926896 | 1197.987 | 3.768188 | 1.947198 | 3303315.3 | 1.627277 | 289.8588 | 260544.14 | 0.6132141 | 22267.16 | 12.27935 | 1319348.8 | 0.4237788 | 137762.5 | 9.981137 | 723298.03 | 1.261239 | 884253.83 | 11.03099
| FALSE | R3.d | 2026-07-13 15:32 | Sample |  | R3 |  | 7142.587 | 4.162181 | 8.905614 | 151.8233 | 15.22632 | <0.000 | 38.37333 | 45.81138 | 0.05415249 | 3854.6 | 7.228675 | <0.000 | 5.006667 | 99.96673 | <0.000 | 1011.103 | 14.11585 | <0.000 | 5530.2 | 3.447061 | 1.872081 | 223.5667 | 6.839359 | 0.1369501 | 67157.73 | 1.905369 | 7.731692 | 317.0033 | 6.382398 | 0.05116141 | 1898.8 | 4.35103 | 1.153929 | 2137.403 | 4.117494 | 0.3802468 | 915.9933 | 8.159622 | <0.000 | 3.34 | 86.60254 | 0.00259818 | 621.4067 | 10.18414 | 0.07573947 | 6.673333 | 86.60254 | 0.005778417 | 30.03333 | 16.66482 | 0.04084885 | 1793.68 | 1.25894 | 0.06532241 | 258456.2 | 1.349895 | 20641.29 | 2.597054 | 1328569.28 | 1.066361 | 126652.91 | 0.8674709 | 733712.32 | 0.3856199 | 812100.2 | 0.3254194
| FALSE | R4.d | 2026-07-13 15:36 | Sample |  | R4 |  | 5920.737 | 2.495129 | 5.814332 | 138.48 | 28.07546 | <0.000 | 33.37 | 70.8717 | <0.000 | 3640.95 | 4.043099 | <0.000 | 6.676667 | 43.23642 | <0.000 | 961.0533 | 7.045788 | <0.000 | 5346.63 | 4.651703 | 1.808578 | 253.6033 | 15.95417 | 0.1599929 | 67111.03 | 1.177334 | 7.726034 | 327.0133 | 14.4659 | 0.0530105 | 1740.28 | 7.147358 | 1.050991 | 931.0133 | 2.993829 | 0.09914063 | 769.17 | 3.584767 | <0.000 | 5.006667 | 99.96673 | 0.005191175 | 346.5167 | 15.82294 | 0.03876553 | 0 | N/A | <0.000 | 23.35667 | 24.74358 | 0.02995111 | 1223.017 | 3.408274 | 0.01523202 | 242653.04 | 4.743198 | 19358.25 | 4.164483 | 1256436.33 | 3.615223 | 122681.1 | 4.368305 | 700246.12 | 3.197172 | 780138.6 | 5.666118
| FALSE | R5.d | 2026-07-13 15:40 | Sample |  | R5 |  | 2544.557 | 5.621353 | <0.000 | 1.67 | 173.2051 | <0.000 | 6.673333 | 86.60254 | <0.000 | 4151.61 | 4.0149 | <0.000 | 10.01333 | 86.54488 | <0.000 | 1274.73 | 2.366696 | <0.000 | 93.43 | 30.46311 | <0.000 | 11.68 | 65.43734 | <0.000 | 522.2233 | 16.52796 | <0.000 | 15.01667 | 88.19451 | <0.000 | 53.39 | 23.59672 | <0.000 | 390.4167 | 11.53767 | <0.000 | 393.7567 | 16.59049 | <0.000 | 0 | N/A | <0.000 | 48.31 | 21.53328 | <0.000 | 1.67 | 173.2051 | 0 | 1.67 | 173.2051 | <0.000 | 1533.377 | 4.10772 | 0.0424741 | 284411.5 | 1.345578 | 25069.47 | 2.221865 | 1343179.7 | 1.058216 | 136334.1 | 0.9050696 | 755889.53 | 0.3021808 | 804481.2 | 0.6693353
| FALSE | R6.d | 2026-07-13 15:45 | Sample |  | R6 |  | 2664.713 | 5.028667 | <0.000 | 3.34 | 86.60254 | <0.000 | 5.006667 | 99.96673 | <0.000 | 4041.5 | 1.741035 | <0.000 | 1.67 | 173.2051 | <0.000 | 1248.037 | 4.288632 | <0.000 | 110.1167 | 4.54518 | <0.000 | 21.69 | 58.0834 | <0.000 | 634.0167 | 9.934463 | <0.000 | 1.67 | 173.2051 | <0.000 | 33.36667 | 34.64102 | <0.000 | 298.6533 | 5.886208 | <0.000 | 312 | 15.5814 | <0.000 | 1.67 | 173.2051 | 0 | 54.97667 | 36.36998 | <0.000 | 0 | N/A | <0.000 | 3.34 | 86.60254 | <0.000 | 1419.91 | 3.275931 | 0.03251447 | 284901.35 | 0.578563 | 22917.08 | 8.116064 | 1360312.4 | 0.5149053 | 127127.24 | 8.299646 | 762706.86 | 0.2392921 | 774675.5 | 3.098832
[17 empty] | Num Sample | Order
[17 empty] | 1 | 1 | PostMix (1)
[17 empty] | 2 | 2 | PostMix (2)
[17 empty] | 3 | 3 | PostMix (3)
[17 empty] | 4 | 4 | Post 600 (1)
[17 empty] | 5 | 5 | Post 600 (2)
[17 empty] | 6 | 6 | Post 600 (3)
[17 empty] | 7 | 7 | Post 125 (1)
[17 empty] | 8 | 8 | Post 125 (2)
[17 empty] | 9 | 9 | Post 125 (3)
[17 empty] | 10 | 10 | Post 75 (1)
[17 empty] | 11 | 11 | Post 75 (2)
[17 empty] | 12 | 12 | Post 75 (3)
[17 empty] | 13 | 16 | Post 30 (1)
[17 empty] | 14 | 17 | Post 30 (2)
[17 empty] | 15 | 18 | Post 30 (3)
[17 empty] | 16 | 19 | Pre mix (1)
[17 empty] | 17 | 20 | Pre mix (2)
[17 empty] | 18 | 21 | Pre mix (3)
[17 empty] | 19 | 25 | Pre 600 (1)
[17 empty] | 20 | 26 | Pre 600 (2)
[17 empty] | 21 | 27 | Pre 600 (3)
[17 empty] | 22 | 28 | Pre 125 (1)
[17 empty] | 23 | 29 | Pre 125 (2)
[17 empty] | 24 | 30 | Pre 125 (3)
[17 empty] | 25 | 31 | Pre 75 (1)
[17 empty] | 26 | 32 | Pre 75 (2)
[17 empty] | 27 | 33 | Pre 75 (3)
[17 empty] | 28 | 34 | Pre 30 (1)
[17 empty] | 29 | 35 | Pre 30 (2)
[17 empty] | 30 | 36 | Pre 30 (3)
[17 empty] | 31 | 37 | FA (1)
[17 empty] | 32 | 38 | FA (2)
[17 empty] | 33 | 39 | FA (3)
[17 empty] | 34 | 40 | FB (1)
[17 empty] | 35 | 41 | FB (2)
[17 empty] | 36 | 42 | FB (3)

## ICP Just conc
Sample | [7 empty] | 23 Na [ He ] | 24 Mg [ He ] | 27 Al [ He ] | 39 K [ He ] | 43 Ca [ He ] | 44 Ca [ He ] | 52 Cr [ He ] | 55 Mn [ He ] | 56 Fe [ H2 ] | 59 Co [ He ] | 60 Ni [ He ] | 63 Cu [ He ] | 66 Zn [ He ] | 71 Ga [ He ] | 107 Ag [ He ] | 111 Cd [ He ] | 137 Ba [ He ] | 208 Pb [ He ]
| Rjct | Data File | Acq. Date-Time | Type | Level | Sample Name |  | Conc. [ ug/l ] | Conc. [ ug/l ] | Conc. [ ug/l ] | Conc. [ ug/l ] | Conc. [ ug/l ] | Conc. [ ug/l ] | Conc. [ ug/l ] | Conc. [ ug/l ] | Conc. [ ug/l ] | Conc. [ ug/l ] | Conc. [ ug/l ] | Conc. [ ug/l ] | Conc. [ ug/l ] | Conc. [ ug/l ] | Conc. [ ug/l ] | Conc. [ ug/l ] | Conc. [ ug/l ] | Conc. [ ug/l ]
| FALSE | Spl1.d | 2026-07-13 12:53 | Sample |  | Spl1 | PostMix (1) | 1380.201 | 120.1187 | 342.4794 | 29.36472 | 47.32625 | 76.79033 | 19.86915 | 2.685648 | 251.6695 | 0.1772208 | 12.44598 | 230.3604 | 5.721428 | 0.1012253 | 87.60606 | 0.052025 | 6.509472 | 294.6159
| FALSE | Spl2.d | 2026-07-13 12:57 | Sample |  | Spl2 | PostMix (2) | 1557.152 | 130.088 | 386.1703 | 22.45989 | 57.31721 | 91.27247 | 18.99524 | 2.581946 | 258.7192 | 0.08660581 | 10.08672 | 264.8514 | 2.648461 | 0.09603932 | 101.5451 | 0.01348554 | 3.695722 | 326.6819
| FALSE | Spl3.d | 2026-07-13 13:01 | Sample |  | Spl3 | PostMix (3) | 1947.597 | 142.126 | 357.9357 | 17.19826 | 60.47209 | 95.77588 | 18.60321 | 2.365586 | 244.3059 | 0.08876339 | 9.693023 | 237.0083 | <0.000 | 0.08305879 | 91.39819 | 0.009635828 | 3.121053 | 310.106
[7 empty] | PostMix | 1628.317 | 130.7776 | 362.1951 | 23.00762 | 55.03852 | 87.94622 | 19.15586 | 2.544393 | 251.5649 | 0.11753 | 10.74191 | 244.0733 | 4.184944 | 0.09344114 | 93.51644 | 0.02504879 | 4.442082 | 310.4679
| FALSE | Spl4.d | 2026-07-13 13:06 | Sample |  | Spl4 | Post 600 (1) | 294.0323 | 42.36677 | 69.05806 | 8.05893 | 8.412996 | 7.695545 | 13.44614 | 1.253197 | 78.53084 | 0.08876278 | 10.31118 | 38.20263 | <0.000 | 0.02855405 | 11.38338 | 0.01156453 | 0.5038043 | 49.62329
| FALSE | Spl5.d | 2026-07-13 13:10 | Sample |  | Spl5 | Post 600 (2) | 382.1209 | 57.14367 | 91.83863 | 15.99663 | 14.19641 | 20.52172 | 16.89045 | 1.904714 | 114.9572 | 0.1189678 | 14.46076 | 60.63919 | <0.000 | 0.02335769 | 13.66052 | 0.009635828 | 0.8578313 | 65.54909
| FALSE | Spl6.d | 2026-07-13 13:15 | Sample |  | Spl6 | Post 600 (3) | 179.0798 | 32.84177 | 62.90994 | 13.97449 | 12.09421 | 11.116 | 14.05787 | 1.096963 | 84.49372 | 0.0570178 | 9.331842 | 64.49894 | <0.000 | 0.03374523 | 9.060284 | 0.009635828 | 10.30707 | 42.05449
[7 empty] | Post 600 | 285.0777 | 44.1174 | 74.60221 | 12.67668 | 11.56787 | 13.11109 | 14.79816 | 1.418292 | 92.66058 | 0.08824945 | 11.36793 | 54.44692 | #DIV/0! | 0.02855232 | 11.36806 | 0.01027873 | 3.889569 | 52.40896
| FALSE | Spl7.d | 2026-07-13 13:19 | Sample |  | Spl7 | Post 125 (1) | 1639.177 | 135.8778 | 360.9732 | 14.40023 | 52.58438 | 83.68886 | 20.52376 | 2.538408 | 254.2312 | 0.1510225 | 11.96647 | 275.9397 | <0.000 | 0.09084815 | 107.8584 | 0.01348939 | 3.344377 | 318.7829
| FALSE | Spl8.d | 2026-07-13 13:23 | Sample |  | Spl8 | Post 125 (2) | 1742.453 | 142.6507 | 388.0641 | 13.18342 | 53.63495 | 91.84207 | 19.95477 | 2.79831 | 271.84 | 0.08999551 | 11.28631 | 290.6372 | <0.000 | 0.1038287 | 118.2838 | 0.01734295 | 3.526864 | 332.4689
| FALSE | Spl9.d | 2026-07-13 13:28 | Sample |  | Spl9 | Post 125 (3) | 1419.328 | 127.4691 | 391.1582 | 15.46457 | 42.06708 | 91.89901 | 20.18729 | 2.747092 | 263.2866 | 0.1873923 | 12.9667 | 294.6472 | <0.000 | 0.05969591 | 117.0172 | 0.01156068 | 3.281738 | 336.0791
[7 empty] | Post 125 | 1600.32 | 135.3326 | 380.0652 | 14.34941 | 49.4288 | 89.14331 | 20.22194 | 2.694603 | 263.1193 | 0.1428034 | 12.07316 | 287.0747 | #DIV/0! | 0.08479091 | 114.3865 | 0.01413101 | 3.384327 | 329.1103
| FALSE | Spl10.d | 2026-07-13 13:32 | Sample |  | Spl10 | Post 75 (1) | 1942.606 | 141.3208 | 357.7474 | 15.31251 | 39.4375 | 85.85545 | 19.9055 | 3.13759 | 273.4735 | 0.175371 | 14.97949 | 310.2987 | <0.000 | 0.0804658 | 124.3012 | 0.01541425 | 3.082913 | 359.9286
| FALSE | Spl11.d | 2026-07-13 13:37 | Sample |  | Spl11 | Post 75 (2) | 1961.673 | 138.1508 | 402.7669 | 13.28977 | 35.231 | 79.41355 | 18.09097 | 2.617788 | 246.6228 | 0.1880087 | 12.99704 | 249.0034 | <0.000 | 0.08824997 | 93.50255 | 0.01156453 | 3.281744 | 277.7835
| FALSE | Spl12.d | 2026-07-13 13:41 | Sample |  | Spl12 | Post 75 (3) | 1268.616 | 108.3811 | 396.8274 | 14.21769 | 35.231 | 72.91346 | 18.18952 | 2.514092 | 259.6019 | 0.1023247 | 9.907767 | 287.2577 | <0.000 | 0.08305879 | 95.68822 | 0.009635828 | 3.431532 | 282.9807
[7 empty] | Post 75 | 1724.298 | 129.2842 | 385.7805 | 14.27332 | 36.63316 | 79.39415 | 18.72867 | 2.75649 | 259.8994 | 0.1552348 | 12.6281 | 282.1866 | #DIV/0! | 0.08392485 | 104.4973 | 0.01220487 | 3.265396 | 306.8976
| FALSE | Spl13.d | 2026-07-13 13:46 | Sample |  | Spl13 | Post 30 (1) | 1386.106 | 119.7463 | 269.0055 | 7.663742 | 42.06603 | 70.34843 | 16.87658 | 2.386071 | 265.957 | 0.08753005 | 9.895842 | 451.6697 | <0.000 | 0.04412758 | 182.1683 | 0.007707123 | 2.352993 | 525.1244
| FALSE | Spl14.d | 2026-07-13 13:50 | Sample |  | Spl14 | Post 30 (2) | 2091.978 | 150.1388 | 328.6778 | 13.1529 | 43.64504 | 89.67663 | 17.86799 | 2.681812 | 305.8548 | 0.1131126 | 10.13331 | 539.0976 | <0.000 | 0.1038235 | 210.7724 | 0.007707123 | 2.93856 | 504.7479
| FALSE | Spl15.d | 2026-07-13 13:55 | Sample |  | Spl15 | Post 30 (3) | 1288.254 | 109.9743 | 286.0028 | 13.47219 | 41.54179 | 63.96267 | 19.68595 | 3.028753 | 274.1425 | 0.1608868 | 12.86692 | 433.4902 | <0.000 | 0.08306398 | 186.5663 | 0.005778417 | 2.543641 | 435.5898
[7 empty] | Post 30 | 1588.779 | 126.6198 | 294.562 | 11.42961 | 42.41762 | 74.66258 | 18.14351 | 2.698879 | 281.9847 | 0.1205098 | 10.96536 | 474.7525 | #DIV/0! | 0.07700502 | 193.169 | 0.007064221 | 2.611731 | 488.4874
| FALSE | Spl16.d | 2026-07-13 13:59 | Sample |  | Spl16 | Pre mix (1) | 764.7385 | 110.1781 | 134.2622 | 8.910471 | 47.85154 | 101.7628 | 17.04108 | 1.725502 | 149.7009 | 0.06842149 | 8.78094 | 123.9511 | <0.000 | 0.03374523 | 21.66723 | 0.007710972 | 1.26361 | 116.6812
| FALSE | Spl17.d | 2026-07-13 14:03 | Sample |  | Spl17 | Pre mix (2) | 1001.098 | 120.6953 | 421.1027 | 10.46134 | 46.79992 | 98.68333 | 21.17643 | 3.003156 | 295.8477 | 0.102324 | 11.40782 | 1298.804 | 3.220089 | 0.07008345 | 53.13919 | 0.01926781 | 1.879102 | 199.172
| FALSE | Spl18.d | 2026-07-13 14:08 | Sample |  | Spl18 | Pre mix (3) | 651.0399 | 105.339 | 196.9906 | 3.664235 | 51.00642 | 82.32146 | 19.26413 | 2.311826 | 242.5102 | 0.0736609 | 10.0791 | 847.2704 | <0.000 | 0.03633822 | 36.25374 | 0.01156453 | 1.614928 | 160.6971
[7 empty] | Pre mix | 805.6255 | 112.0708 | 250.7852 | 7.678683 | 48.55262 | 94.25588 | 19.16055 | 2.346828 | 229.353 | 0.08146881 | 10.08929 | 756.6752 | 3.220089 | 0.0467223 | 37.02005 | 0.01284777 | 1.58588 | 158.8501
| FALSE | Spl19.d | 2026-07-13 14:12 | Sample |  | Spl19 | Pre 600 (1) | 322.1924 | 91.00991 | 66.29547 | 7.542145 | 24.18841 | 39.27747 | 17.15458 | 1.241618 | 114.8298 | 0.06595541 | 9.338392 | 27.74294 | <0.000 | 0.01297534 | 5.730382 | 0.02119266 | 0.7570694 | 69.51418
| FALSE | Spl20.d | 2026-07-13 14:17 | Sample |  | Spl20 | Pre 600 (2) | 349.4656 | 96.08553 | 63.96616 | 7.176961 | 12.09421 | 30.89685 | 15.53564 | 1.19297 | 103.4718 | 0.05424385 | 8.869889 | 25.3959 | <0.000 | 0.01557352 | 5.576206 | 0.003853561 | 0.716226 | 65.76873
| FALSE | Spl21.d | 2026-07-13 14:21 | Sample |  | Spl21 | Pre 600 (3) | 352.2075 | 88.38415 | 658.6731 | 9.199339 | 26.29166 | 53.75767 | 15.81523 | 1.378584 | 107.0669 | 0.05486022 | 8.800471 | 27.22465 | <0.000 | 0.114211 | 4.071325 | 0.0173391 | 0.8115363 | 68.34966
[7 empty] | Pre 600 | 341.2885 | 91.82653 | 262.9783 | 7.972815 | 20.8581 | 41.31066 | 16.16848 | 1.271057 | 108.4561 | 0.05835316 | 9.002917 | 26.78783 | #DIV/0! | 0.04758663 | 5.125971 | 0.01412844 | 0.7616106 | 67.87753
| FALSE | Spl22.d | 2026-07-13 14:25 | Sample |  | Spl22 | Pre 125 (1) | 1200.46 | 110.5087 | 618.2199 | 2.736773 | 74.14426 | 129.9293 | 19.71668 | 2.539694 | 263.8644 | 0.06872936 | 9.323152 | 1250.211 | 0.943195 | 0.116804 | 47.39351 | 0.02119651 | 2.489168 | 188.0777
| FALSE | Spl23.d | 2026-07-13 14:30 | Sample |  | Spl23 | Pre 125 (2) | 534.6221 | 92.39133 | 319.5953 | 2.964782 | 63.62696 | 114.306 | 21.07165 | 1.862482 | 154.1186 | 0.1402351 | 11.99902 | 55.29217 | <0.000 | 0.0597011 | 13.17857 | 0.007710972 | 1.57952 | 101.8866
| FALSE | Spl24.d | 2026-07-13 14:34 | Sample |  | Spl24 | Pre 125 (3) | 494.9306 | 84.19806 | 194.5517 | 4.789702 | 86.23846 | 136.3153 | 23.41413 | 2.223465 | 219.1069 | 0.153797 | 13.16747 | 413.0444 | <0.000 | 0.06489228 | 25.32181 | 0.009635828 | 1.519612 | 132.41
[7 empty] | Pre 125 | 743.3376 | 95.69936 | 377.4556 | 3.497085 | 74.66989 | 126.8502 | 21.40082 | 2.208547 | 212.3633 | 0.1209205 | 11.49655 | 572.8493 | 0.943195 | 0.0804658 | 28.6313 | 0.01284777 | 1.862767 | 140.7914
| FALSE | Spl25.d | 2026-07-13 14:39 | Sample |  | Spl25 | Pre 75 (1) | 2042.586 | 133.2078 | 334.3453 | 7.861199 | 45.74724 | 86.59688 | 18.50522 | 4.666382 | 548.5732 | 0.09276946 | 9.675631 | 3861.929 | 2.722208 | 0.09603932 | 129.6143 | 0.007707123 | 3.150993 | 399.936
| FALSE | Spl26.d | 2026-07-13 14:43 | Sample |  | Spl26 | Pre 75 (2) | 1524.644 | 131.6987 | 294.624 | 8.241325 | 46.27358 | 76.90409 | 20.94516 | 3.442291 | 387.3394 | 0.184619 | 14.2166 | 1281.765 | <0.000 | 0.09344633 | 134.1068 | 0.007707123 | 2.938549 | 407.5692
| FALSE | Spl27.d | 2026-07-13 14:47 | Sample |  | Spl27 | Pre 75 (3) | 1190.911 | 105.0424 | 291.8573 | 3.801198 | 24.18841 | 59.62962 | 20.09964 | 4.154186 | 486.5686 | 0.1155787 | 10.23526 | 2909.283 | 4.848619 | 0.08305879 | 142.1834 | 0.003853561 | 2.990301 | 446.302
[7 empty] | Pre 75 | 1586.047 | 123.3163 | 306.9422 | 6.634574 | 38.73641 | 74.37687 | 19.85001 | 4.08762 | 474.1604 | 0.130989 | 11.37583 | 2684.326 | 3.785414 | 0.09084815 | 135.3015 | 0.006422602 | 3.026615 | 417.9357
| FALSE | Spl28.d | 2026-07-13 14:52 | Sample |  | Spl28 | Pre 30 (1) | 1206.559 | 108.5253 | 256.1563 | 9.153907 | 31.54979 | 59.6869 | 17.07294 | 3.713721 | 454.5064 | 0.09153611 | 9.51951 | 1445.257 | 2.138428 | 0.05191693 | 191.4427 | 0.005782267 | 2.568157 | 616.1695
| FALSE | Spl29.d | 2026-07-13 14:56 | Sample |  | Spl29 | Pre 30 (2) | 1510.927 | 127.2914 | 253.4185 | 5.124275 | 46.27358 | 73.54034 | 17.46959 | 3.524251 | 417.7224 | 0.090304 | 9.570485 | 1244.558 | <0.000 | 0.04672057 | 159.5711 | 0.003857411 | 2.467378 | 645.1628
| FALSE | Spl30.d | 2026-07-13 15:01 | Sample |  | Spl30 | Pre 30 (3) | 1343.592 | 117.814 | 401.4666 | 6.948952 | 38.38587 | 72.22964 | 19.28509 | 5.288696 | 630.7836 | 0.1300636 | 10.81559 | 4246.609 | 13.70375 | 0.05450474 | 145.5669 | 0.01541425 | 3.859139 | 379.7608
[7 empty] | Pre 30 | 1353.693 | 117.8769 | 303.6805 | 7.075711 | 38.73641 | 68.48563 | 17.94254 | 4.175556 | 501.0041 | 0.1039679 | 9.96853 | 2312.141 | 7.92109 | 0.05104741 | 165.5269 | 0.008351308 | 2.964891 | 547.031
| FALSE | Spl31.d | 2026-07-13 15:05 | Sample |  | Spl31 | FA (1) | 1308.482 | 119.5867 | 3559.342 | 12.75792 | 54.16234 | 84.20244 | 20.98616 | 4.726548 | 419.168 | 0.4654224 | 59.79648 | 479.9761 | 13.93093 | 0.9578469 | 182.2524 | 0.2138823 | 5.812104 | 235.485
| FALSE | Spl32.d | 2026-07-13 15:09 | Sample |  | Spl32 | FA (2) | 1035.092 | 116.3225 | 3475.222 | 16.7877 | 49.42845 | 83.74637 | 20.26933 | 5.32454 | 475.203 | 0.2721552 | 19.64678 | 418.5999 | 11.92694 | 0.9656259 | 153.1703 | 0.2138861 | 5.814841 | 222.6813
| FALSE | Spl33.d | 2026-07-13 15:14 | Sample |  | Spl33 | FA (3) | 872.2795 | 102.6948 | 3448.867 | 7.693928 | 44.69667 | 72.68548 | 19.06538 | 4.934025 | 422.059 | 0.31839 | 20.43709 | 427.2715 | 11.03538 | 0.8903461 | 135.0215 | 0.2293004 | 5.809405 | 237.3253
[7 empty] | FA | 1071.951 | 112.868 | 3494.477 | 12.41318 | 49.42915 | 80.21143 | 20.10696 | 4.995038 | 438.81 | 0.3519892 | 33.29345 | 441.9492 | 12.29775 | 0.9379396 | 156.8147 | 0.2190229 | 5.812117 | 231.8306
| FALSE | Spl34.d | 2026-07-13 15:18 | Sample |  | Spl34 | FB (1) | 171.1622 | 31.55494 | 3158.13 | 4.956973 | 7.360321 | <0.000 | 13.14105 | 1.701173 | 187.9183 | 0.2074276 | 19.12024 | 5387.503 | 175.0842 | 0.5451044 | 206.9897 | 0.6050553 | 3.232707 | 978.4634
| FALSE | Spl35.d | 2026-07-13 15:23 | Sample |  | Spl35 | FB (2) | 81.97381 | 22.41214 | 1599.239 | 4.364448 | <0.000 | <0.000 | 10.15614 | 1.081605 | 62.46836 | 0.1192775 | 13.29223 | 8455.997 | 43.10433 | 0.3426383 | 87.95689 | 0.2851789 | 2.126942 | 898.9359
| FALSE | Spl36.d | 2026-07-13 15:27 | Sample |  | Spl36 | FB (3) | 76.65581 | 20.49055 | 1932.811 | 1.018629 | <0.000 | <0.000 | 10.27764 | 1.272343 | 77.90358 | 0.07982517 | 12.86911 | 733.7117 | 22.32756 | 0.3114912 | 146.3222 | 0.1926896 | 1.947198 | 289.8588
[7 empty] | FB | 109.9306 | 24.81921 | 2230.06 | 3.446683 | 7.360321 | #DIV/0! | 11.19161 | 1.351707 | 109.4301 | 0.1355101 | 15.09386 | 4859.07 | 80.17202 | 0.3997446 | 147.0896 | 0.3609746 | 2.435616 | 722.4194
Num Sample
1
2
3
4
5
6
7
8
9
10
11
12
13
14
15
16
17
18
19
20
21
22
23
24
25
26
27
28
29
30
31
32
33
34
35
36

## EF SD Calc
| 24 Mg [ He ] | 27 Al [ He ] | 56 Fe [ H2 ] | 60 Ni [ He ] | 63 Cu [ He ] | 107 Ag [ He ] | 208 Pb [ He ]
| Mass mg/kg | Mass mg/kg | Mass mg/kg | Mass mg/kg | Mass mg/kg | Mass mg/kg | Mass mg/kg | n=3, SE = SD/1.732 |  |  | sqrt of 3 = 1.732
PostMix (1) | 1201.187 | 3424.794 | 2516.695 | 124.4598 | 2303.604 | 876.0606 | 2946.159
PostMix (2) | 1300.88 | 3861.703 | 2587.192 | 100.8672 | 2648.514 | 1015.451 | 3266.819 |  | Vol digest L | Mass sample g | DF
PostMix (3) | 1421.26 | 3579.357 | 2443.059 | 96.93023 | 2370.083 | 913.9819 | 3101.06 |  | 0.015 | 0.1 | 66.67
PostMix | 1307.776 | 3621.951 | 2515.649 | 107.4191 | 2440.733 | 935.1644 | 3104.679
EF SD
Post 600 (1) | 423.6677 | 690.5806 | 785.3084 | 103.1118 | 382.0263 | 113.8338 | 496.2329
Post 600 (2) | 571.4367 | 918.3863 | 1149.572 | 144.6076 | 606.3919 | 136.6052 | 655.4909
Post 600 (3) | 328.4177 | 629.0994 | 844.9372 | 93.31842 | 644.9894 | 90.60284 | 420.5449
Post 600 | 441.174 | 746.0221 | 926.6058 | 113.6793 | 544.4692 | 113.6806 | 524.0896
EF mean | 0.3373469 | 0.3056549 | 0.3683367 | 1.058278 | 0.2230761 | 0.1215622 | 0.1688063
SD | 0.09363355 | 0.04207793 | 0.0776668 | 0.2534805 | 0.0581781 | 0.02459627 | 0.03862702
SE error | 0.05406094 | 0.02429442 | 0.04484226 | 0.1463513 | 0.03359013 | 0.01420108 | 0.02230198
Post 125 (1) | 1358.778 | 3609.732 | 2542.312 | 119.6647 | 2759.397 | 1078.584 | 3187.829
Post 125 (2) | 1426.507 | 3880.641 | 2718.4 | 112.8631 | 2906.372 | 1182.838 | 3324.689
Post 125 (3) | 1274.691 | 3911.582 | 2632.866 | 129.667 | 2946.472 | 1170.172 | 3360.791
Post 125 | 1353.326 | 3800.652 | 2631.193 | 120.7316 | 2870.747 | 1143.865 | 3291.103
EF mean | 1.03483 | 1.049338 | 1.04593 | 1.123931 | 1.176182 | 1.22317 | 1.060046
SD | 0.05815569 | 0.04584914 | 0.0350033 | 0.07868813 | 0.04035453 | 0.0608327 | 0.02938834
SE error | 0.03357719 | 0.02647179 | 0.02020976 | 0.04543195 | 0.02329938 | 0.03512281 | 0.01696786
Post 75 (1) | 1413.208 | 3577.474 | 2734.735 | 149.7949 | 3102.987 | 1243.012 | 3599.286
Post 75 (2) | 1381.508 | 4027.669 | 2466.228 | 129.9704 | 2490.034 | 935.0255 | 2777.835
Post 75 (3) | 1083.811 | 3968.274 | 2596.019 | 99.07767 | 2872.577 | 956.8822 | 2829.807
Post 75 | 1292.842 | 3857.805 | 2598.994 | 126.281 | 2821.866 | 1044.973 | 3068.976
EF mean | 0.9885813 | 1.065118 | 1.033131 | 1.175592 | 1.156155 | 1.117422 | 0.9885002
SD | 0.1389529 | 0.06752822 | 0.05337702 | 0.2379383 | 0.12685 | 0.1837692 | 0.1481624
SE error | 0.08022684 | 0.03898858 | 0.03081814 | 0.1373778 | 0.07323905 | 0.1061023 | 0.08554412
Post 30 (1) | 1197.463 | 2690.055 | 2659.57 | 98.95842 | 4516.697 | 1821.683 | 5251.244
Post 30 (2) | 1501.388 | 3286.778 | 3058.548 | 101.3331 | 5390.976 | 2107.724 | 5047.479
Post 30 (3) | 1099.743 | 2860.028 | 2741.425 | 128.6692 | 4334.902 | 1865.663 | 4355.898
Post 30 | 1266.198 | 2945.62 | 2819.847 | 109.6536 | 4747.525 | 1931.69 | 4884.874
EF mean | 0.9682074 | 0.8132689 | 1.120923 | 1.020802 | 1.945122 | 2.065616 | 1.573391
SD | 0.160164 | 0.08488009 | 0.08376884 | 0.1537045 | 0.231328 | 0.1647062 | 0.1511586
SE error | 0.09247343 | 0.04900698 | 0.04836538 | 0.08874394 | 0.1335612 | 0.09509595 | 0.08727402
| 24 Mg [ He ] | 27 Al [ He ] | 56 Fe [ H2 ] | 60 Ni [ He ] | 63 Cu [ He ] | 107 Ag [ He ] | 208 Pb [ He ]
600 SE error | 0.05406094 | 0.02429442 | 0.04484226 | 0.1463513 | 0.03359013 | 0.01420108 | 0.02230198
125 SE error | 0.03357719 | 0.02647179 | 0.02020976 | 0.04543195 | 0.02329938 | 0.03512281 | 0.01696786
75 SE error | 0.08022684 | 0.03898858 | 0.03081814 | 0.1373778 | 0.07323905 | 0.1061023 | 0.08554412
30 SE error | 0.09247343 | 0.04900698 | 0.04836538 | 0.08874394 | 0.1335612 | 0.09509595 | 0.08727402

## Sieving Multi Element
| 23 Na [ He ] |  |  | 24 Mg [ He ] |  |  | 27 Al [ He ] |  |  | 39 K [ He ] |  |  | 43 Ca [ He ] |  | 44 Ca [ He ] | 52 Cr [ He ] | 55 Mn [ He ] | 56 Fe [ H2 ] | 59 Co [ He ] | 60 Ni [ He ] | 63 Cu [ He ] | 66 Zn [ He ] | 71 Ga [ He ] | 107 Ag [ He ] | 111 Cd [ He ] | 137 Ba [ He ] | 208 Pb [ He ]
| Na |  |  | Mg |  |  | Al |  |  | K |  |  | Ca |  | Ca | Cr | Mn | Fe | Co | Ni | Cu | Zn | Ga | Ag | Cd | Ba | Pb
| Conc. [ ug/l ] |  |  | Conc. [ ug/l ] |  |  | Conc. [ ug/l ] |  |  | Conc. [ ug/l ] |  |  | Conc. [ ug/l ] |  | Conc. [ ug/l ] | Conc. [ ug/l ] | Conc. [ ug/l ] | Conc. [ ug/l ] | Conc. [ ug/l ] | Conc. [ ug/l ] | Conc. [ ug/l ] | Conc. [ ug/l ] | Conc. [ ug/l ] | Conc. [ ug/l ] | Conc. [ ug/l ] | Conc. [ ug/l ] | Conc. [ ug/l ]
PostMix | 1628.317 |  |  | 130.7776 |  |  | 362.1951 |  |  | 23.00762 |  |  | 55.03852 |  | 87.94622 | 19.15586 | 2.544393 | 251.5649 | 0.11753 | 10.74191 | 244.0733 | 4.184944 | 0.09344114 | 93.51644 | 0.02504879 | 4.442082 | 310.4679
Post 600 | 285.0777 |  |  | 44.1174 |  |  | 74.60221 |  |  | 12.67668 |  |  | 11.56787 |  | 13.11109 | 14.79816 | 1.418292 | 92.66058 | 0.08824945 | 11.36793 | 54.44692 | #DIV/0! | 0.02855232 | 11.36806 | 0.01027873 | 3.889569 | 52.40896
Post 125 | 1600.32 |  |  | 135.3326 |  |  | 380.0652 |  |  | 14.34941 |  |  | 49.4288 |  | 89.14331 | 20.22194 | 2.694603 | 263.1193 | 0.1428034 | 12.07316 | 287.0747 | #DIV/0! | 0.08479091 | 114.3865 | 0.01413101 | 3.384327 | 329.1103
Post 75 | 1724.298 |  |  | 129.2842 |  |  | 385.7805 |  |  | 14.27332 |  |  | 36.63316 |  | 79.39415 | 18.72867 | 2.75649 | 259.8994 | 0.1552348 | 12.6281 | 282.1866 | #DIV/0! | 0.08392485 | 104.4973 | 0.01220487 | 3.265396 | 306.8976
Post 30 | 1588.779 |  |  | 126.6198 |  |  | 294.562 |  |  | 11.42961 |  |  | 42.41762 |  | 74.66258 | 18.14351 | 2.698879 | 281.9847 | 0.1205098 | 10.96536 | 474.7525 | #DIV/0! | 0.07700502 | 193.169 | 0.007064221 | 2.611731 | 488.4874
Pre mix | 805.6255 |  |  | 112.0708 |  |  | 250.7852 |  |  | 7.678683 |  |  | 48.55262 |  | 94.25588 | 19.16055 | 2.346828 | 229.353 | 0.08146881 | 10.08929 | 756.6752 | 3.220089 | 0.0467223 | 37.02005 | 0.01284777 | 1.58588 | 158.8501
Pre 600 | 341.2885 |  |  | 91.82653 |  |  | 262.9783 |  |  | 7.972815 |  |  | 20.8581 |  | 41.31066 | 16.16848 | 1.271057 | 108.4561 | 0.05835316 | 9.002917 | 26.78783 | #DIV/0! | 0.04758663 | 5.125971 | 0.01412844 | 0.7616106 | 67.87753
Pre 125 | 743.3376 |  |  | 95.69936 |  |  | 377.4556 |  |  | 3.497085 |  |  | 74.66989 |  | 126.8502 | 21.40082 | 2.208547 | 212.3633 | 0.1209205 | 11.49655 | 572.8493 | 0.943195 | 0.0804658 | 28.6313 | 0.01284777 | 1.862767 | 140.7914
Pre 75 | 1586.047 |  |  | 123.3163 |  |  | 306.9422 |  |  | 6.634574 |  |  | 38.73641 |  | 74.37687 | 19.85001 | 4.08762 | 474.1604 | 0.130989 | 11.37583 | 2684.326 | 3.785414 | 0.09084815 | 135.3015 | 0.006422602 | 3.026615 | 417.9357
Pre 30 | 1353.693 |  |  | 117.8769 |  |  | 303.6805 |  |  | 7.075711 |  |  | 38.73641 |  | 68.48563 | 17.94254 | 4.175556 | 501.0041 | 0.1039679 | 9.96853 | 2312.141 | 7.92109 | 0.05104741 | 165.5269 | 0.008351308 | 2.964891 | 547.031
FA | 1071.951 |  |  | 112.868 |  |  | 3494.477 |  |  | 12.41318 |  |  | 49.42915 |  | 80.21143 | 20.10696 | 4.995038 | 438.81 | 0.3519892 | 33.29345 | 441.9492 | 12.29775 | 0.9379396 | 156.8147 | 0.2190229 | 5.812117 | 231.8306
FB | 109.9306 |  |  | 24.81921 |  |  | 2230.06 |  |  | 3.446683 |  |  | 7.360321 |  | #DIV/0! | 11.19161 | 1.351707 | 109.4301 | 0.1355101 | 15.09386 | 4859.07 | 80.17202 | 0.3997446 | 147.0896 | 0.3609746 | 2.435616 | 722.4194
| 23 Na [ He ] |  |  | 24 Mg [ He ] |  |  | 27 Al [ He ] |  |  | 39 K [ He ] |  |  | 43 Ca [ He ] |  | 44 Ca [ He ] | 52 Cr [ He ] | 55 Mn [ He ] | 56 Fe [ H2 ] | 59 Co [ He ] | 60 Ni [ He ] | 63 Cu [ He ] | 66 Zn [ He ] | 71 Ga [ He ] | 107 Ag [ He ] | 111 Cd [ He ] | 137 Ba [ He ] | 208 Pb [ He ]
| Na |  |  | Mg |  |  | Al |  |  | K |  |  | Ca |  | Ca | Cr | Mn | Fe | Co | Ni | Cu | Zn | Ga | Ag | Cd | Ba | Pb
| Conc. [ ug/l ] |  |  | Conc. [ ug/l ] |  |  | Conc. [ ug/l ] |  |  | Conc. [ ug/l ] |  |  | Conc. [ ug/l ] |  | Conc. [ ug/l ] | Conc. [ ug/l ] | Conc. [ ug/l ] | Conc. [ ug/l ] | Conc. [ ug/l ] | Conc. [ ug/l ] | Conc. [ ug/l ] | Conc. [ ug/l ] | Conc. [ ug/l ] | Conc. [ ug/l ] | Conc. [ ug/l ] | Conc. [ ug/l ] | Conc. [ ug/l ]
PostMix | 1628.317 |  |  | 130.7776 |  |  | 362.1951 |  |  | 23.00762 |  |  | 55.03852 |  | 87.94622 | 19.15586 | 2.544393 | 251.5649 | 0.11753 | 10.74191 | 244.0733 | 4.184944 | 0.09344114 | 93.51644 | 0.02504879 | 4.442082 | 310.4679
Post 600 | 285.0777 |  |  | 44.1174 |  |  | 74.60221 |  |  | 12.67668 |  |  | 11.56787 |  | 13.11109 | 14.79816 | 1.418292 | 92.66058 | 0.08824945 | 11.36793 | 54.44692 | #DIV/0! | 0.02855232 | 11.36806 | 0.01027873 | 3.889569 | 52.40896
Post 125 | 1600.32 |  |  | 135.3326 |  |  | 380.0652 |  |  | 14.34941 |  |  | 49.4288 |  | 89.14331 | 20.22194 | 2.694603 | 263.1193 | 0.1428034 | 12.07316 | 287.0747 | #DIV/0! | 0.08479091 | 114.3865 | 0.01413101 | 3.384327 | 329.1103
Post 75 | 1724.298 |  |  | 129.2842 |  |  | 385.7805 |  |  | 14.27332 |  |  | 36.63316 |  | 79.39415 | 18.72867 | 2.75649 | 259.8994 | 0.1552348 | 12.6281 | 282.1866 | #DIV/0! | 0.08392485 | 104.4973 | 0.01220487 | 3.265396 | 306.8976
Post 30 | 1588.779 |  |  | 126.6198 |  |  | 294.562 |  |  | 11.42961 |  |  | 42.41762 |  | 74.66258 | 18.14351 | 2.698879 | 281.9847 | 0.1205098 | 10.96536 | 474.7525 | #DIV/0! | 0.07700502 | 193.169 | 0.007064221 | 2.611731 | 488.4874
| PostMix |  |  | Post 600 |  |  | Post 125 |  |  | Post 75 |  |  | Post 30 |  |  |  | Vol digest L | Mass sample g | DF
| Conc. [ ug/l ] | Mass (mg/kg) | Error | Conc. [ ug/l ] | Mass (mg/kg) | Error | Conc. [ ug/l ] | Mass (mg/kg) | Error | Conc. [ ug/l ] | Mass (mg/kg) | Error | Conc. [ ug/l ] | Mass (mg/kg) | Error |  | 0.015 | 0.1 | 66.67
Na | 1628.317 | 16283.98 |  | 285.0777 | 2850.919 |  | 1600.32 | 16004 |  | 1724.298 | 17243.84 |  | 1588.779 | 15888.59
Mg | 130.7776 | 1307.841 |  | 44.1174 | 441.1961 |  | 135.3326 | 1353.393 |  | 129.2842 | 1292.907 |  | 126.6198 | 1266.261
Al | 362.1951 | 3622.132 |  | 74.60221 | 746.0594 |  | 380.0652 | 3800.842 |  | 385.7805 | 3857.998 |  | 294.562 | 2945.767
K | 23.00762 | 230.0877 |  | 12.67668 | 126.7732 |  | 14.34941 | 143.5012 |  | 14.27332 | 142.7404 |  | 11.42961 | 114.3018
Ca | 55.03852 | 550.4127 |  | 11.56787 | 115.6845 |  | 49.4288 | 494.3127 |  | 36.63316 | 366.3499 |  | 42.41762 | 424.1974
Ca | 87.94622 | 879.5062 |  | 13.11109 | 131.1174 |  | 89.14331 | 891.4777 |  | 79.39415 | 793.9812 |  | 74.66258 | 746.6631
Cr | 19.15586 | 191.5682 |  | 14.79816 | 147.989 |  | 20.22194 | 202.2295 |  | 18.72867 | 187.296 |  | 18.14351 | 181.4441
Mn | 2.544393 | 25.44521 |  | 1.418292 | 14.18363 |  | 2.694603 | 26.94738 |  | 2.75649 | 27.56628 |  | 2.698879 | 26.99014
Fe | 251.5649 | 2515.774 |  | 92.66058 | 926.6521 |  | 263.1193 | 2631.325 |  | 259.8994 | 2599.124 |  | 281.9847 | 2819.988
Co | 0.11753 | 1.175359 |  | 0.08824945 | 0.8825386 |  | 0.1428034 | 1.428106 |  | 0.1552348 | 1.552426 |  | 0.1205098 | 1.205158
Ni | 10.74191 | 107.4244 |  | 11.36793 | 113.685 |  | 12.07316 | 120.7376 |  | 12.6281 | 126.2873 |  | 10.96536 | 109.6591
Cu | 244.0733 | 2440.856 |  | 54.44692 | 544.4964 |  | 287.0747 | 2870.89 |  | 282.1866 | 2822.007 |  | 474.7525 | 4747.762
Zn | 4.184944 | 41.85154 |  | #DIV/0! | #DIV/0! |  | #DIV/0! | #DIV/0! |  | #DIV/0! | #DIV/0! |  | #DIV/0! | #DIV/0!
Ga | 0.09344114 | 0.9344581 |  | 0.02855232 | 0.2855375 |  | 0.08479091 | 0.8479515 |  | 0.08392485 | 0.8392905 |  | 0.07700502 | 0.7700887
Ag | 93.51644 | 935.2111 |  | 11.36806 | 113.6863 |  | 114.3865 | 1143.922 |  | 104.4973 | 1045.025 |  | 193.169 | 1931.787
Cd | 0.02504879 | 0.2505004 |  | 0.01027873 | 0.1027924 |  | 0.01413101 | 0.1413171 |  | 0.01220487 | 0.1220548 |  | 0.007064221 | 0.07064574
Ba | 4.442082 | 44.42304 |  | 3.889569 | 38.89764 |  | 3.384327 | 33.84496 |  | 3.265396 | 32.6556 |  | 2.611731 | 26.11862
Pb | 310.4679 | 3104.835 |  | 52.40896 | 524.1158 |  | 329.1103 | 3291.268 |  | 306.8976 | 3069.13 |  | 488.4874 | 4885.118
| PostMix | Post 600 | Post 125 | Post 75 | Post 30 | [5 empty] | Enrichment factors = fraction mass/post mass
| Mass (mg/kg) | Mass (mg/kg) | Mass (mg/kg) | Mass (mg/kg) | Mass (mg/kg) | [5 empty] | Element |  | Post 600 | Post 125 | Post 75 | Post 30
Na | 16283.98 | 2850.919 | 16004 | 17243.84 | 15888.59 | [5 empty] | Cu |  | 0.2230761 | 1.176182 | 1.156155 | 1.945122
Mg | 1307.841 | 441.1961 | 1353.393 | 1292.907 | 1266.261 | [5 empty] | Ag |  | 0.1215622 | 1.22317 | 1.117422 | 2.065616
Al | 3622.132 | 746.0594 | 3800.842 | 3857.998 | 2945.767 | [5 empty] | Pb |  | 0.1688063 | 1.060046 | 0.9885002 | 1.573391
K | 230.0877 | 126.7732 | 143.5012 | 142.7404 | 114.3018 | [5 empty] | Fe |  | 0.3683367 | 1.04593 | 1.033131 | 1.120923
Ca | 550.4127 | 115.6845 | 494.3127 | 366.3499 | 424.1974 | [5 empty] | Ni |  | 1.058278 | 1.123931 | 1.175592 | 1.020802
Ca | 879.5062 | 131.1174 | 891.4777 | 793.9812 | 746.6631 | [5 empty] | Al |  | 0.2059725 | 1.049338 | 1.065118 | 0.8132689
Cr | 191.5682 | 147.989 | 202.2295 | 187.296 | 181.4441 | [5 empty] | Mg |  | 0.3373469 | 1.03483 | 0.9885813 | 0.9682074
Mn | 25.44521 | 14.18363 | 26.94738 | 27.56628 | 26.99014
Fe | 2515.774 | 926.6521 | 2631.325 | 2599.124 | 2819.988
Co | 1.175359 | 0.8825386 | 1.428106 | 1.552426 | 1.205158
Ni | 107.4244 | 113.685 | 120.7376 | 126.2873 | 109.6591
Cu | 2440.856 | 544.4964 | 2870.89 | 2822.007 | 4747.762
Zn | 41.85154 | #DIV/0! | #DIV/0! | #DIV/0! | #DIV/0!
Ga | 0.9344581 | 0.2855375 | 0.8479515 | 0.8392905 | 0.7700887
Ag | 935.2111 | 113.6863 | 1143.922 | 1045.025 | 1931.787
Cd | 0.2505004 | 0.1027924 | 0.1413171 | 0.1220548 | 0.07064574
Ba | 44.42304 | 38.89764 | 33.84496 | 32.6556 | 26.11862
Pb | 3104.835 | 524.1158 | 3291.268 | 3069.13 | 4885.118

## Cu
Sample | Cu Conc. [ ug/l ] |  | Av Cu Conc. [ ug/l | SD | error
PostMix (1) | 230.3604 | PostMix | 244.0733 | 18.29872 | 7.497223
PostMix (2) | 264.8514
PostMix (3) | 237.0083 | [7 empty] | Mass distribution of shred
Post 600 (1) | 38.20263 | Post 600 | 54.44692 | 14.19972 | 26.07994 |  |  |  | Post shred Fraction sizes | Mass (g) | Percentage (%)
Post 600 (2) | 60.63919 | [7 empty] | >600µm | 0.61 | 1.255661
Post 600 (3) | 64.49894 | [7 empty] | 125µm | 30.99 | 63.79168
Post 125 (1) | 275.9397 | Post 125 | 287.0747 | 9.849465 | 3.430976 |  |  |  | 75µm | 11.15 | 22.95183
Post 125 (2) | 290.6372 | [7 empty] | 30µm | 5.79 | 11.91848
Post 125 (3) | 294.6472 | [7 empty] | 30>µm | 0.04 | 0.08233841
Post 75 (1) | 310.2987 | Post 75 | 282.1866 | 30.96071 | 10.97172 |  |  |  |  | 48.58
Post 75 (2) | 249.0034
Post 75 (3) | 287.2577
Post 30 (1) | 451.6697 | Post 30 | 474.7525 | 56.46101 | 11.89273
Post 30 (2) | 539.0976
Post 30 (3) | 433.4902
Pre mix (1) | 123.9511 | Pre mix | 756.6752 | 592.6428 | 78.32195
Pre mix (2) | 1298.804
Pre mix (3) | 847.2704
Pre 600 (1) | 27.74294 | Pre 600 | 26.78783 | 1.232987 | 4.602787
Pre 600 (2) | 25.3959
Pre 600 (3) | 27.22465
Pre 125 (1) | 1250.211 | Pre 125 | 572.8493 | 613.279 | 107.0576
Pre 125 (2) | 55.29217
Pre 125 (3) | 413.0444 | [7 empty] | 90.22746 |  |  | Fraction | Mass (g) | % | Cu conc (mg/kg) | Cu mass (mg)
Pre 75 (1) | 3861.929 | Pre 75 | 2684.326 | 1304.709 | 48.60472 | [6 empty] | >600µm | 0.61 | 1.26% | 268 | 0.16
Pre 75 (2) | 1281.765 | [10 empty] | 125µm | 30.99 | 63.79% | 2871 | 88.97
Pre 75 (3) | 2909.283 | [10 empty] | 75µm | 11.15 | 22.95% | 2822 | 31.47
Pre 30 (1) | 1445.257 | Pre 30 | 2312.141 | 1678.301 | 72.58644 | [6 empty] | 30µm | 5.79 | 11.92% | 4748 | 27.49
Pre 30 (2) | 1244.558
Pre 30 (3) | 4246.609
FA (1) | 479.9761
FA (2) | 418.5999 |  |  | Vol digest L | Mass sample g | DF
FA (3) | 427.2715 |  |  | 0.015 | 0.1 | 66.67
FB (1) | 5387.503 | Converted to mg/kg | [7 empty] | Cu contribution of each fraction
FB (2) | 8455.997 | Fraction | Cu (µg/L) | Cu (mg/kg) | SD (mg/kg) | error | SD |  |  | Fraction | Cu (mg/kg) | Mass (g) | Weighted Cu (mg/kg)
FB (3) | 733.7117 | Post Mix | 244.07 | 2440.822035 | 1220 | 7.497223 | 18.29872 | 10.56508 |  | Post Mix | 2440.822035 | 50 | 2512.168
|  | 600> F1 | 54.45 | 544.527225 | 947 | 26.07994 | 14.19972 | 8.198455 |  | Post 600 | 544.527225 | 0.61 | 6.837415
Dilution factor |  | 600> F2 >125 | 287.07 | 2870.843535 | 657 | 3.430976 | 9.849465 | 5.686758 |  | Post 125 | 2870.843535 | 30.99 | 1831.359
66.67 |  | 125> F3 >75 | 282.19 | 2822.041095 | 2064 | 10.97172 | 30.96071 | 17.8757 |  | Post 75 | 2822.041095 | 11.15 | 647.7101
|  | 75> F4 >30 | 474.75 | 4747.737375 | 3764 | 11.89273 | 56.46101 | 32.59874 |  | Post 30 | 4747.737375 | 5.79 | 565.8584
|  | Pre Mix | 756.6752 | 7567.131 |  | 78.32195 | 592.6428 |  |  |  | Total | 48.58
|  | Pre 600 | 26.78783 | 267.8917 |  | 4.602787 | 1.232987
|  | Pre 125 | 572.8493 | 5728.779 |  | 107.0576 | 613.279
|  | Pre 75 | 2684.326 | 26844.6 |  | 48.60472 | 1304.709
|  | Pre 30 | 2312.141 | 23122.57 |  | 72.58644 | 1678.301
|  |  | Pre Shred | Post Shred
|  | Mix | 7567.131 | 2440.822035
|  | 600 | 267.8917 | 544.527225
|  | 125 | 5728.779 | 2870.843535
|  | 75 | 26844.6 | 2822.041095
|  | 30 | 23122.57 | 4747.737375
|  | Fraction | Cu (mg/kg) | error
|  | Post Mix | 2440.822035 | 7.497223
|  | 600> F1 | 544.527225 | 26.07994
|  | 600> F2 >125 | 2870.843535 | 3.430976
|  | 125> F3 >75 | 2822.041095 | 10.97172
|  | 75> F4 >30 | 4747.737375 | 11.89273

## Multi Element 30um
| 23 Na [ He ] |  | 24 Mg [ He ] |  | 27 Al [ He ] |  | 39 K [ He ] |  | 43 Ca [ He ] |  | 44 Ca [ He ] |  | 52 Cr [ He ] |  | 55 Mn [ He ] |  | 56 Fe [ H2 ] |  | 59 Co [ He ] |  | 60 Ni [ He ] |  | 63 Cu [ He ] |  | 66 Zn [ He ] |  | 71 Ga [ He ] |  | 107 Ag [ He ] |  | 111 Cd [ He ] |  | 137 Ba [ He ] |  | 208 Pb [ He ]
| Conc. [ ug/l ] | mass (mg/kg) | Conc. [ ug/l ] | mass (mg/kg) | Conc. [ ug/l ] | mass (mg/kg) | Conc. [ ug/l ] | mass (mg/kg) | Conc. [ ug/l ] | mass (mg/kg) | Conc. [ ug/l ] | mass (mg/kg) | Conc. [ ug/l ] | mass (mg/kg) | Conc. [ ug/l ] | mass (mg/kg) | Conc. [ ug/l ] | mass (mg/kg) | Conc. [ ug/l ] | mass (mg/kg) | Conc. [ ug/l ] | mass (mg/kg) | Conc. [ ug/l ] | mass (mg/kg) | Conc. [ ug/l ] | mass (mg/kg) | Conc. [ ug/l ] | mass (mg/kg) | Conc. [ ug/l ] | mass (mg/kg) | Conc. [ ug/l ] | mass (mg/kg) | Conc. [ ug/l ] | mass (mg/kg) | Conc. [ ug/l ] | mass (mg/kg)
Post 30 | 1588.779 |  | 126.6198 |  | 294.562 |  | 11.42961 |  | 42.41762 |  | 74.66258 |  | 18.14351 |  | 2.698879 |  | 281.9847 |  | 0.1205098 |  | 10.96536 |  | 474.7525 |  | #DIV/0! |  | 0.07700502 |  | 193.169 |  | 0.007064221 |  | 2.611731 |  | 488.4874
Post 30um
|  | Conc. [ ug/l ] | mass (mg/kg)
| Na | 1588.779 | 15888.59 |  |  | Vol digest L | Mass sample g | DF
| Mg | 126.6198 | 1266.261 |  |  | 0.015 | 0.1 | 66.67
| Al | 294.562 | 2945.767
| K | 11.42961 | 114.3018
| Ca | 42.41762 | 424.1974
| Ca | 74.66258 | 746.6631
| Cr | 18.14351 | 181.4441
| Mn | 2.698879 | 26.99014
| Fe | 281.9847 | 2819.988
| Co | 0.1205098 | 1.205158
| Ni | 10.96536 | 109.6591
| Cu | 474.7525 | 4747.762
| Zn | #DIV/0! | #DIV/0!
| Ga | 0.07700502 | 0.7700887
| Ag | 193.169 | 1931.787
| Cd | 0.007064221 | 0.07064574
| Ba | 2.611731 | 26.11862
| Pb | 488.4874 | 4885.118
MD ICP Element masses
| Elements | mass (mg/kg)
| Na | 15888.59
| Mg | 1266.261
| Al | 2945.767
| K | 114.3018
| Ca | 424.1974
| Ca | 746.6631
| Cr | 181.4441
| Mn | 26.99014
| Fe | 2819.988
| Co | 1.205158
| Ni | 109.6591
| Cu | 4747.762
| Zn | #DIV/0!
| Ga | 0.7700887
| Ag | 1931.787
| Cd | 0.07064574
| Ba | 26.11862
| Pb | 4885.118

## DSD
1.4622
UPDATED
Run | Temp (°C) | H₂O₂% v/v | L/S | Time | Vol (mL) | Stock H₂O₂ (mL) | DI Water (mL) | IL (mL) | IL (g)
1 | 25 | 30 | 30:1 | 7 | 30 | 9 | 0 | 21 | 30.7062
2 | 90 | 5 | 10:1 | 7 | 10 | 0.5 | 1.65 | 7.85 | 11.47827
3 | 25 | 5 | 20:1 | 12 | 20 | 1 | 3.3 | 15.7 | 22.95654
4 | 90 | 30 | 20:1 | 2 | 20 | 6 | 0 | 14 | 20.4708
5 | 57.5 | 30 | 10:1 | 2 | 10 | 3 | 0 | 7 | 10.2354
6 | 57.5 | 5 | 30:1 | 12 | 30 | 1.5 | 4.95 | 23.55 | 34.43481
7 | 25 | 17.5 | 10:1 | 12 | 10 | 1.75 | 0.775 | 7.475 | 10.929945
8 | 90 | 17.5 | 30:1 | 2 | 30 | 5.25 | 2.325 | 22.425 | 32.789835
9 | 57.5 | 17.5 | 20:1 | 7 | 20 | 3.5 | 1.55 | 14.95 | 21.85989
CP1 | 57.5 | 17.5 | 20:1 | 7 | 20 | 3.5 | 1.55 | 14.95 | 21.85989
CP2 | 57.5 | 17.5 | 20:1 | 7 | 20 | 3.5 | 1.55 | 14.95 | 21.85989
CP3 | 57.5 | 17.5 | 20:1 | 7 | 20 | 3.5 | 1.55 | 14.95 | 21.85989
Run | Temp (°C) | H₂O₂% v/v | L/S | Time | Vol (mL) | Stock H₂O₂ (mL) | DI Water (mL) | IL (mL) | IL (g)
1 | 25 | 30 | 30:1 | 7 | 30 | 9 | 0 | 21 | 30.7062
2 | 90 | 5 | 10:1 | 7 | 10 | 0.5 | 1.65 | 7.85 | 11.47827
9 | 57.5 | 17.5 | 20:1 | 7 | 20 | 3.5 | 1.55 | 14.95 | 21.85989
CP1 | 57.5 | 17.5 | 20:1 | 7 | 20 | 3.5 | 1.55 | 14.95 | 21.85989
CP2 | 57.5 | 17.5 | 20:1 | 7 | 20 | 3.5 | 1.55 | 14.95 | 21.85989
CP3 | 57.5 | 17.5 | 20:1 | 7 | 20 | 3.5 | 1.55 | 14.95 | 21.85989
Run | Temp (°C) | H₂O₂% v/v | L/S | Time | Vol (mL)
1 | 25 | 30 | 30:1 | 7 | 30
2 | 90 | 5 | 10:1 | 7 | 10
3 | 25 | 5 | 20:1 | 12 | 20
4 | 90 | 30 | 20:1 | 2 | 20
5 | 57.5 | 30 | 10:1 | 2 | 10
6 | 57.5 | 5 | 30:1 | 12 | 30
7 | 25 | 17.5 | 10:1 | 12 | 10
8 | 90 | 17.5 | 30:1 | 2 | 30
9 | 57.5 | 17.5 | 20:1 | 7 | 20
CP1 | 57.5 | 17.5 | 20:1 | 7 | 20
CP2 | 57.5 | 17.5 | 20:1 | 7 | 20
CP3 | 57.5 | 17.5 | 20:1 | 7 | 20

## Sheet1
Sieving (which to using the POST shred from the UBH group after conversations with Bryan) |  | IL DSD results and JMP analysis
CV of IL Cu PLS | CV of shred PLS |  | ASV of Cu PLS
Electroplating of Shred PLS

## Sheet5
Element | Feedstock (mg kg-1) | Yield range (%) | Deposition potential (V vs Ag/AgCl) | Q_dep (mC) | Q_strip (mC) | Charge yield
Cu | 4748 | 65.4-90.2 | -0.6 | 41.2 | 20.3 | 0.494
Pb | 4885 | 0.6-10.2 | -0.65 | 72.8 | 14.8 | 0.204
Fe | 2820 | 61.2-81.1 | -0.7 | 136 | 15.1 | 0.111
Ag | 1932 | 5.2-69.2 | -0.75 | 198.5 | 9.5 | 0.048
Ni | 110 | 2.5-34.5
[7 empty] | Run L/S | L/S | Cu (kg t-1) | Ag (kgt-1) | Value ($ t-1) | IL required (kg t-1) | Break-even recycles | Run L/S | L/S | Active H2O2 (kg t-1) | Revenue ($ t-1) | H2O2 cost ($ t-1 per cycle) | Margin per cycle ($ t-1) | IL required (kg t-1) | IL cost ($ t-1) | Break-even recycles
[7 empty] | 5 | 10:1 | 3.18 | 0.98 | 2207 | 11200 | 30 | 5 | 10:1 | 999 | 2207 | 1041 | 1166 | 10235 | 84851 | 73
[7 empty] | 7 | 10:1 | 3.11 | 0.818 | 1849 | 11200 | 36 | 7 | 10:1 | 583 | 1849 | 607 | 1242 | 10930 | 90609 | 73
[7 empty] | 4 | 20:1 | 3.8 | 1.336 | 3001 | 22400 | 45 | CP2 | 20:1 | 1166 | 2529 | 1214 | 1314 | 21860 | 181218 | 138
[7 empty] | CP1 | 20:1 | 3.58 | 1.119 | 2520 | 22400 | 53 | CP1 | 20:1 | 1166 | 2520 | 1214 | 1305 | 21860 | 181218 | 139
[7 empty] | CP2 | 20:1 | 3.43 | 1.124 | 2528 | 22400 | 53 | 9 | 20:1 | 1166 | 2387 | 1214 | 1173 | 21860 | 181218 | 155
[7 empty] | 9 | 20:1 | 3.28 | 1.061 | 2388 | 22400 | 56 | 6 | 30:1 | 500 | 2358 | 520 | 1837 | 34435 | 285465 | 155
[7 empty] | CP3 | 20:1 | 3.37 | 0.948 | 2139 | 22400 | 63 | 4 | 20:1 | 1998 | 3001 | 2082 | 920 | 20471 | 169703 | 185
[7 empty] | 1 | 30:1 | 3.86 | 1.195 | 2691 | 33600 | 75 | 3 | 20:1 | 333 | 1341 | 347 | 994 | 22957 | 190310 | 191
[7 empty] | 8 | 30:1 | 4.28 | 1.073 | 2428 | 33600 | 83 | CP3 | 20:1 | 1166 | 2139 | 1214 | 925 | 21860 | 181218 | 196
[7 empty] | 6 | 30:1 | 3.53 | 1.046 | 2358 | 33600 | 85 | 8 | 30:1 | 1749 | 2428 | 1822 | 606 | 32790 | 271828 | 448
[7 empty] | 3 | 20:1 | 3.69 | 0.584 | 1341 | 22400 | 100 | 2 | 10:1 | 167 | 272 | 173 | 99 | 11478 | 95155 | 964
[7 empty] | 2 | 10:1 | 3.46 | 0.101 | 271 | 11200 | 248 | 1 | 30:1 | 2997 | 2691 | 3123 | -432 | 30706 | 254554 | Never
[23 empty] | Scenario | Basis | Recovered value ($t-1) | Break-even recycles
[23 empty] | Complete recovery | Upper bound, no losses | 1166 | 73
[23 empty] | Literature charge yield | 0.79, [Hmim]Cl, ASV [X] | 703 | 121
[23 empty] | Measured charge yield | 0.494 at -0.60 V, Cu-saturated [Hmim][HSO4], ASV (Section 4.6) | 50 | 1697
[23 empty] | Bulk plating, as measured | 2-7% current efficiency, Run 8 PLS, galvanostatic (Section 4.6) | Negative | Not reached

## ValueList_Helper (hidden)
Bkgnd
BlkVrfy
CalBlk
CalStd
CICSpike
DilStd
DriftChk
FQBlk
IsoStd
QC1
QC2
QC3
QC4
QC5
Sample
Spike
Spike Ref
SQBlk
SQISTD
SQStd