## Raw Data
Sample | [6 empty] | 23 Na [ He ] |  |  | 24 Mg [ He ] |  |  | 27 Al [ He ] |  |  | 39 K [ He ] |  |  | 43 Ca [ He ] |  |  | 44 Ca [ He ] |  |  | 52 Cr [ He ] |  |  | 55 Mn [ He ] |  |  | 56 Fe [ H2 ] |  |  | 59 Co [ He ] |  |  | 60 Ni [ He ] |  |  | 63 Cu [ He ] |  |  | 66 Zn [ He ] |  |  | 71 Ga [ He ] |  |  | 107 Ag [ He ] |  |  | 111 Cd [ He ] |  |  | 137 Ba [ He ] |  |  | 208 Pb [ He ] |  |  | 45 Sc ( ISTD ) [ H2 ] |  | 45 Sc ( ISTD ) [ He ] |  | 89 Y ( ISTD ) [ H2 ] |  | 89 Y ( ISTD ) [ He ] |  | 193 Ir ( ISTD ) [ H2 ] |  | 193 Ir ( ISTD ) [ He ]
| Rjct | Data File | Acq. Date-Time | Type | Level | Sample Name | CPS | CPS RSD | Conc. [ ug/l ] | CPS | CPS RSD | Conc. [ ug/l ] | CPS | CPS RSD | Conc. [ ug/l ] | CPS | CPS RSD | Conc. [ ug/l ] | CPS | CPS RSD | Conc. [ ug/l ] | CPS | CPS RSD | Conc. [ ug/l ] | CPS | CPS RSD | Conc. [ ug/l ] | CPS | CPS RSD | Conc. [ ug/l ] | CPS | CPS RSD | Conc. [ ug/l ] | CPS | CPS RSD | Conc. [ ug/l ] | CPS | CPS RSD | Conc. [ ug/l ] | CPS | CPS RSD | Conc. [ ug/l ] | CPS | CPS RSD | Conc. [ ug/l ] | CPS | CPS RSD | Conc. [ ug/l ] | CPS | CPS RSD | Conc. [ ug/l ] | CPS | CPS RSD | Conc. [ ug/l ] | CPS | CPS RSD | Conc. [ ug/l ] | CPS | CPS RSD | Conc. [ ug/l ] | CPS | CPS RSD | CPS | CPS RSD | CPS | CPS RSD | CPS | CPS RSD | CPS | CPS RSD | CPS | CPS RSD
| FALSE | Rinse 1.d | 2026-07-29 15:03 | Sample |  | Rinse 1 | 6416.48 | 0.196157 |  | 61.73333 | 24.76867 |  | 11.68333 | 98.93197 |  | 4879.26 | 2.353904 |  | 6.676667 | 114.5399 |  | 902.6467 | 8.808715 |  | 258.61 | 6.220868 |  | 23.36 | 32.71867 |  | 4163.3 | 3.0921 |  | 8.343333 | 34.5995 |  | 88.42333 | 16.34306 |  | 515.5533 | 8.629219 |  | 1660.177 | 9.938636 |  | 8.346667 | 69.24053 |  | 624.7367 | 11.34188 |  | 3.336667 | 173.2051 |  | 5.006667 | 99.96673 |  | 650.7067 | 5.807466 |  | 745.8 | 4.082641 | 86.76 | 66.8642 | 155.16 | 17.06881 | 286.9733 | 52.94186 | 1012.773 | 4.697209 | 1124.573 | 9.382578
| FALSE | 0ppb.d | 2026-07-29 15:08 | CalBlk | 1 | 0ppb | 2928.367 | 2.631881 | 0 | 281.9667 | 1.023792 | 0 | 46.71667 | 26.9561 | 0 | 3974.713 | 3.784993 | 0 | 18.35333 | 68.61419 | 0 | 1116.223 | 6.961473 | 0 | 73.41 | 14.19362 | 0 | 38.37333 | 32.81704 | 0 | 2666.39 | 8.342272 | 0 | 18.35333 | 87.66724 | 0 | 58.39333 | 34.63932 | 0 | 230.2433 | 18.57386 | 0 | 602.3167 | 10.05228 | 0 | 1.67 | 173.2051 | 0 | 34.98333 | 28.57075 | 0 | 0 | N/A | 0 | 8.343333 | 91.65936 | 0 | 425.46 | 12.94129 | 0 | 213817.1 | 0.2208148 | 17629.07 | 2.126231 | 926876 | 0.3070503 | 94621.71 | 0.6942029 | 498825.47 | 0.5953146 | 566911.3 | 0.5882615
| FALSE | 5.d | 2026-07-29 15:12 | CalStd | 2 | 5 | 4228.37 | 0.06799835 | 4.636311 | 926.0067 | 5.847672 | 5.041543 | 231.91 | 20.05398 | 4.701442 | 4281.783 | 2.605482 | 4.454128 | 45.04667 | 33.3321 | 15.64162 | 1062.827 | 6.000499 | <0.000 | 9945.543 | 0.7376262 | 5.743533 | 4552.173 | 3.104086 | 5.81155 | 37519.03 | 2.074962 | 6.744556 | 18693.33 | 2.579174 | 5.734023 | 5137.99 | 2.728979 | 5.487673 | 15197.22 | 3.520101 | 5.783548 | 2664.717 | 5.18072 | 5.876136 | 2080.677 | 3.970328 | 5.370733 | 21927.29 | 4.627167 | 4.690207 | 3110.303 | 3.060268 | 5.54805 | 2172.46 | 2.43859 | 5.640215 | 39518.82 | 1.493404 | 5.524973 | 209969.03 | 0.534741 | 17508.78 | 1.78103 | 916757.7 | 0.6418613 | 94155.11 | 0.7148974 | 491899.28 | 0.3019587 | 566046.6 | 0.09431908
| FALSE | 50.d | 2026-07-29 15:17 | CalStd | 3 | 50 | 16088.88 | 1.921113 | 46.93544 | 7017.353 | 4.350168 | 52.72458 | 2080.67 | 1.137105 | 51.6353 | 7100.86 | 0.7550391 | 45.34555 | 106.78 | 39.86662 | 51.8158 | 1827.047 | 4.218487 | 46.35804 | 89851.41 | 1.497241 | 52.23216 | 40655.52 | 0.7392872 | 52.29487 | 271033.4 | 0.5946595 | 51.93341 | 169411.85 | 1.045831 | 52.01111 | 48132.93 | 0.7158126 | 51.93667 | 136077.83 | 0.7996938 | 52.49429 | 18785.19 | 0.6296612 | 51.80615 | 20198.6 | 0.9233929 | 52.17506 | 242131.9 | 0.7419583 | 51.86684 | 29041.98 | 0.5351862 | 51.80406 | 19718.15 | 1.289455 | 51.36856 | 358844.33 | 0.6973296 | 50.65449 | 205193.2 | 1.084098 | 16991.04 | 2.565792 | 905481.92 | 0.1126462 | 92769.38 | 1.1816 | 484783.4 | 0.2099715 | 558196.96 | 0.2184273
| FALSE | 100.d | 2026-07-29 15:21 | CalStd | 4 | 100 | 30785.48 | 2.255086 | 99.34914 | 13825.9 | 2.273837 | 106.0219 | 4425.317 | 1.333679 | 111.1581 | 10439.64 | 1.250574 | 93.7754 | 211.89 | 18.34862 | 113.4076 | 2776.527 | 5.183369 | 108.2807 | 187160.7 | 0.2735347 | 108.8459 | 85407.32 | 0.8632158 | 109.9131 | 565009.2 | 0.2881092 | 108.8225 | 355632.1 | 0.2847086 | 109.1888 | 100984.7 | 0.3207189 | 109.0343 | 284220.28 | 0.517181 | 109.7396 | 38171.64 | 0.429378 | 107.0415 | 42697.46 | 0.1942606 | 110.2967 | 515705.7 | 0.3839341 | 110.4773 | 61204.8 | 0.4056024 | 109.175 | 42098.19 | 1.106255 | 109.6964 | 760616.3 | 0.5413442 | 107.436 | 205102.6 | 0.2064677 | 16665.3 | 2.471176 | 901205.9 | 1.126978 | 91370.56 | 0.3393478 | 484952.77 | 1.084574 | 556345.41 | 0.1538034
| FALSE | 200.d | 2026-07-29 15:26 | CalStd | 5 | 200 | 95476.14 | 1.13793 | 330.0609 | 25039.02 | 2.021088 | 193.7981 | 7526.477 | 0.6397586 | 189.8862 | 25722.67 | 0.2544975 | 315.4597 | 365.3933 | 28.864 | 203.3567 | 4176.667 | 4.625913 | 199.5941 | 322148.2 | 0.1153384 | 187.3807 | 146544.5 | 0.5967996 | 188.6277 | 985758.8 | 0.6295497 | 190.2445 | 612727.4 | 0.3606361 | 188.1281 | 174929 | 0.1473502 | 188.919 | 493894.57 | 0.5534047 | 190.762 | 70653.45 | 0.5780285 | 199.5878 | 73022.97 | 0.8980853 | 188.6371 | 911587.47 | 0.2066145 | 195.291 | 105079.1 | 0.7792404 | 187.4365 | 72821.93 | 0.4558779 | 189.7699 | 1331201.6 | 0.4900654 | 188.0755 | 200937.2 | 0.44124 | 16423.08 | 1.57371 | 889941.2 | 0.3227693 | 90865.4 | 0.8507866 | 474185.7 | 0.5521797 | 549541.6 | 0.4351433
| FALSE | 500.d | 2026-07-29 15:30 | CalStd | 6 | 500 | 128662.4 | 0.5924653 | 448.4159 | 64283.47 | 0.4357971 | 501.0035 | 19807.22 | 0.08910926 | 501.6534 | 35379.33 | 1.219481 | 455.532 | 864.2733 | 6.138032 | 495.6878 | 8766.87 | 2.588157 | 498.9552 | 864725.2 | 0.4609104 | 503.0479 | 390194.4 | 0.4326001 | 502.3287 | 2596384.8 | 0.18197 | 501.9269 | 1637255.74 | 0.5430301 | 502.7025 | 465123.7 | 0.273084 | 502.427 | 1298013.5 | 0.1975791 | 501.49 | 175588.9 | 0.9512153 | 498.5672 | 194427.9 | 0.505384 | 502.2646 | 2332021.1 | 0.1961557 | 499.6046 | 281990.37 | 0.6893889 | 503.0045 | 192626.37 | 0.7039549 | 502.0095 | 3561030.7 | 0.6685124 | 503.2119 | 199569.37 | 0.5660226 | 16722.1 | 1.772433 | 883626.2 | 0.5613232 | 90744.59 | 0.5476213 | 464885.4 | 0.2656002 | 541795.13 | 0.6831503
| FALSE | Rinse 2.d | 2026-07-29 15:35 | Sample |  | Rinse 2 | 4946.017 | 2.98276 | 7.195714 | 73.41 | 20.83638 | <0.000 | 11.68 | 24.76477 | <0.000 | 4608.903 | 2.395624 | 9.199086 | 5.006667 | 99.96673 | <0.000 | 805.8767 | 7.632101 | <0.000 | 198.5433 | 8.854165 | 0.07280163 | 26.69667 | 10.81315 | <0.000 | 4278.473 | 1.55831 | 0.3119645 | 18.35667 | 83.29686 | 1.023477e-06 | 80.08667 | 27.24228 | 0.0234361 | 552.26 | 8.42086 | 0.1244338 | 1384.857 | 4.907763 | 2.229592 | 8.343333 | 34.5995 | 0.01723933 | 806.33 | 6.627888 | 0.1652533 | 15.02 | 0 | 0.02679215 | 8.343333 | 124.8654 | <0.000 | 660.7167 | 3.471681 | 0.03324827 | 221959 | 1.452698 | 18775.02 | 2.498488 | 954341.8 | 0.1736531 | 94803.29 | 1.00917 | 475559.3 | 0.8527232 | 561403.7 | 0.9032187
| FALSE | R1.d | 2026-07-29 15:39 | Sample |  | R1 | 14462.15 | 2.325517 | 41.1339 | 1401.543 | 5.393227 | 8.764042 | 308.6667 | 21.59575 | 6.650038 | 17109.56 | 0.8869238 | 190.5243 | 38.37333 | 52.71123 | 11.73122 | 1426.57 | 2.133855 | 20.24 | 301.99 | 6.698195 | 0.1329861 | 103.4433 | 42.2746 | 0.08377809 | 35699.33 | 2.453618 | 6.392415 | 30.03333 | 76.36052 | 0.003586264 | 66.73333 | 17.32051 | 0.009010006 | 33565.54 | 1.85169 | 12.88144 | 4815.86 | 2.727068 | 12.00512 | 5.006667 | 99.96673 | 0.008619667 | 18632.33 | 1.929698 | 3.984295 | 6.676667 | 114.5399 | 0.0119096 | 43.38 | 29.0417 | 0.09131409 | 7740.437 | 2.288381 | 1.033808 | 222214.58 | 0.5517718 | 18519.47 | 2.309405 | 959272.9 | 0.540743 | 93393.13 | 0.9850112 | 476441.05 | 0.5455668 | 556827.32 | 0.1135021
| FALSE | R2.d | 2026-07-29 15:43 | Sample |  | R2 | 18293.74 | 0.7770602 | 54.7988 | 1610.113 | 7.152352 | 10.39673 | 1284.743 | 11.65216 | 31.42937 | 17547.15 | 1.732995 | 196.8717 | 28.36333 | 50.94986 | 5.865608 | 1353.147 | 9.213442 | 15.45152 | 360.3867 | 8.673189 | 0.1669609 | 198.54 | 11.36868 | 0.2062157 | 114673.5 | 0.5386131 | 21.67521 | 70.07333 | 25.75667 | 0.01588027 | 191.87 | 32.61673 | 0.1441997 | 89754.38 | 0.442948 | 34.59396 | 2566.257 | 5.688384 | 5.595606 | 11.68 | 65.43734 | 0.025859 | 4727.013 | 2.779528 | 1.00522 | 6.676667 | 114.5399 | 0.0119096 | 45.05 | 44.43951 | 0.09566651 | 2442.81 | 0.6150705 | 0.2851073 | 216319.9 | 0.6776084 | 18136.93 | 1.086438 | 947443.9 | 0.2262463 | 94353.35 | 0.6773866 | 473300.1 | 0.7086011 | 554127.1 | 0.3832797
| FALSE | R3.d | 2026-07-29 15:48 | Sample |  | R3 | 14487.19 | 2.184257 | 41.2232 | 1504.997 | 3.826123 | 9.573874 | 515.5567 | 14.3038 | 11.90229 | 15300.62 | 1.836812 | 164.2851 | 40.04333 | 12.49896 | 12.70979 | 1344.81 | 3.615431 | 14.90783 | 250.2633 | 19.28669 | 0.1028919 | 128.47 | 13.67993 | 0.1160001 | 53423.56 | 1.686527 | 9.822342 | 16.68667 | 96.42346 | <0.000 | 90.09667 | 22.22613 | 0.03425027 | 47980.89 | 0.403121 | 18.45183 | 4076.52 | 2.948292 | 9.898608 | 8.346667 | 69.24053 | 0.01724794 | 13657.13 | 2.167752 | 2.918408 | 1.67 | 173.2051 | 0.002978887 | 50.05333 | 9.999336 | 0.1087064 | 7281.347 | 2.33864 | 0.9689263 | 217254.82 | 0.7426881 | 18160.28 | 2.157317 | 948756.8 | 0.5600384 | 93404.41 | 0.3901741 | 473395.2 | 0.6544671 | 552434.78 | 0.7600781
| FALSE | R4.d | 2026-07-29 15:52 | Sample |  | R4 | 18365.49 | 0.7017245 | 55.05472 | 1982.223 | 3.719986 | 13.3096 | 745.8067 | 16.61795 | 17.74757 | 18275.61 | 1.001506 | 207.4381 | 58.39333 | 13.09644 | 23.46243 | 1561.73 | 8.725172 | 29.05478 | 288.64 | 9.549255 | 0.1252192 | 165.1733 | 10.92704 | 0.1632559 | 60940.69 | 0.2967401 | 11.27703 | 33.37 | 67.63974 | 0.004610765 | 136.81 | 5.58664 | 0.08471638 | 49403.74 | 0.9126239 | 19.00164 | 2950.07 | 5.489293 | 6.689157 | 5.006667 | 99.96673 | 0.008619667 | 31213.84 | 2.860611 | 6.679756 | 1.67 | 173.2051 | 0.002978887 | 55.05667 | 24.05499 | 0.1217463 | 11296.74 | 3.700608 | 1.536413 | 217432.2 | 0.4925404 | 17849.61 | 1.465809 | 947175.2 | 0.2209883 | 92515.85 | 1.364725 | 474453.25 | 0.5165206 | 552267.8 | 0.7664083
| FALSE | R5.d | 2026-07-29 15:57 | Sample |  | R5 | 17059.36 | 1.755342 | 50.39653 | 1663.507 | 0.6946571 | 10.81469 | 613.9933 | 6.589293 | 14.40127 | 16433.15 | 1.73444 | 180.7128 | 53.39 | 42.27642 | 20.5306 | 1613.457 | 2.526563 | 32.42826 | 428.7933 | 13.27559 | 0.2067593 | 190.2 | 10.52576 | 0.1954779 | 91851.21 | 0.4039305 | 17.25872 | 31.70333 | 36.45848 | 0.004099026 | 136.8133 | 21.12103 | 0.08471998 | 82494.14 | 0.6622767 | 31.78845 | 4283.453 | 4.320197 | 10.4882 | 1.67 | 173.2051 | 0 | 45763.51 | 2.368579 | 9.796877 | 1.67 | 173.2051 | 0.002978887 | 43.37667 | 26.64694 | 0.0913054 | 11610.63 | 3.808951 | 1.580773 | 216784.98 | 0.7303601 | 17908.06 | 0.8702015 | 949372.8 | 0.4949806 | 92265.86 | 1.344895 | 472786 | 0.5975024 | 550666.31 | 0.2329525
| FALSE | R6.d | 2026-07-29 16:01 | Sample |  | R6 | 9923.71 | 1.146323 | 24.94808 | 1152.927 | 10.22239 | 6.817871 | 485.5167 | 4.493181 | 11.13967 | 16511.53 | 1.829634 | 181.8496 | 21.69333 | 26.64079 | 1.957156 | 1007.763 | 12.65722 | <0.000 | 233.5833 | 22.91218 | 0.09318764 | 83.42333 | 36.66422 | 0.0580022 | 38929.25 | 0.7179409 | 7.017457 | 10.01333 | 49.98336 | <0.000 | 105.1133 | 31.2256 | 0.05047332 | 30721.4 | 0.3939531 | 11.78241 | 4248.417 | 3.165052 | 10.38837 | 1.67 | 173.2051 | 0 | 16312.14 | 0.823492 | 3.487217 | 1.67 | 173.2051 | 0.002978887 | 41.71 | 66.0824 | 0.08696166 | 2834.973 | 4.961096 | 0.3405308 | 215447.7 | 0.5000401 | 17948.16 | 1.248908 | 940527.66 | 0.7085031 | 92202.04 | 0.963488 | 470034.9 | 0.478292 | 557495.15 | 0.5081804
| FALSE | R7.d | 2026-07-29 16:05 | Sample |  | R7 | 22490.42 | 0.5048028 | 69.7658 | 1429.903 | 8.941036 | 8.986044 | 1434.917 | 7.724903 | 35.24177 | 16823.91 | 0.699739 | 186.3808 | 18.35333 | 56.76319 | 9.621933e-16 | 1021.11 | 7.320757 | <0.000 | 281.9667 | 10.84756 | 0.1213367 | 178.5233 | 22.66387 | 0.1804441 | 92668.73 | 0.7031683 | 17.41692 | 55.06 | 18.18017 | 0.01127053 | 116.7933 | 13.09195 | 0.06309165 | 80601.1 | 1.176044 | 31.05694 | 3654.293 | 2.328768 | 8.695611 | 8.343333 | 91.65936 | 0.01723933 | 38217.93 | 1.361535 | 8.180312 | 6.676667 | 114.5399 | 0.0119096 | 96.77 | 20.90305 | 0.2304614 | 35802.56 | 1.146756 | 4.999762 | 215678.3 | 0.6811418 | 18103.51 | 2.949019 | 941208.8 | 0.6054406 | 92563.31 | 0.7759596 | 474046.7 | 0.9125175 | 556093.3 | 0.5685483
| FALSE | R8.d | 2026-07-29 16:10 | Sample |  | R8 | 17968 | 0.8824548 | 53.63711 | 1885.433 | 4.869053 | 12.55193 | 448.81 | 8.517747 | 10.20781 | 13575.5 | 0.9648035 | 139.2618 | 48.38667 | 73.39501 | 17.59878 | 1483.3 | 6.280371 | 23.93978 | 275.2933 | 14.88169 | 0.1174542 | 118.46 | 15.99729 | 0.1031122 | 40423.18 | 0.3572761 | 7.306557 | 30.03333 | 44.08467 | 0.003586264 | 175.1867 | 20.60415 | 0.1261761 | 37186.51 | 1.080081 | 14.28066 | 3744.44 | 6.727694 | 8.952455 | 0 | N/A | <0.000 | 16730.87 | 0.3990514 | 3.576925 | 0 | N/A | 0 | 60.06 | 16.66667 | 0.1347862 | 6652.023 | 3.026636 | 0.8799855 | 215106.7 | 0.5437535 | 17462.09 | 0.9043348 | 944223.2 | 0.5044338 | 92368.84 | 1.472644 | 472216.7 | 0.5905167 | 551921.48 | 0.232625
| FALSE | R9.d | 2026-07-29 16:14 | Sample |  | R9 | 14009.55 | 0.3822517 | 39.51976 | 1403.207 | 8.710887 | 8.777062 | 570.6133 | 9.963552 | 13.29999 | 16909.17 | 1.496312 | 187.6175 | 45.04667 | 48.42787 | 15.64162 | 1139.577 | 4.399734 | 1.523044 | 205.22 | 8.448411 | 0.07668606 | 120.13 | 26.02266 | 0.1052623 | 52859.04 | 1.133436 | 9.713099 | 28.36333 | 61.97916 | 0.003073502 | 90.09667 | 20.03244 | 0.03425027 | 42727.36 | 0.8791099 | 16.42176 | 2329.303 | 7.031051 | 4.920485 | 6.676667 | 43.23642 | 0.01293381 | 24797.42 | 1.014598 | 5.305104 | 5.006667 | 99.96673 | 0.008930716 | 51.72 | 20.14605 | 0.1130502 | 4640.703 | 3.996083 | 0.5957304 | 216229.4 | 0.2474493 | 18340.68 | 1.924604 | 942279.4 | 0.3475509 | 92134.99 | 0.9611642 | 472142 | 0.07011104 | 550488.6 | 0.5092789
| FALSE | R10.d | 2026-07-29 16:18 | Sample |  | R10 | 29541.81 | 0.7217005 | 94.91374 | 2244.193 | 4.934547 | 15.3603 | 814.2167 | 12.05233 | 19.48427 | 17939.78 | 0.5970321 | 202.5668 | 85.09 | 23.52803 | 39.106 | 1927.16 | 2.47787 | 52.88718 | 295.3133 | 25.08147 | 0.1291017 | 640.6867 | 8.268256 | 0.7754827 | 61734.4 | 1.15929 | 11.43063 | 56.72667 | 30.98958 | 0.01178227 | 210.2267 | 16.6667 | 0.1640311 | 46599.81 | 0.1140195 | 17.91815 | 6152.77 | 3.118589 | 15.81421 | 6.676667 | 114.5399 | 0.01293381 | 26152.54 | 2.100008 | 5.595424 | 5.006667 | 99.96673 | 0.008930716 | 53.39 | 27.0562 | 0.1174026 | 5146.44 | 1.636737 | 0.6672049 | 215063.1 | 0.09615364 | 17989.88 | 3.392281 | 947047.8 | 0.7998609 | 92891.18 | 1.015366 | 471262.11 | 0.2934539 | 550325.7 | 0.6154046
| FALSE | R11.d | 2026-07-29 16:23 | Sample |  | R11 | 17476.82 | 0.8426154 | 51.88537 | 1583.417 | 7.746135 | 10.18775 | 680.73 | 5.093893 | 16.09549 | 16468.14 | 3.059541 | 181.2203 | 41.71333 | 36.65621 | 13.68837 | 1523.357 | 7.141401 | 26.55217 | 203.5467 | 11.35715 | 0.07571253 | 176.85 | 21.98411 | 0.1782897 | 52755.19 | 0.9667484 | 9.693001 | 15.01667 | 33.32964 | <0.000 | 78.41667 | 13.29251 | 0.02163194 | 44579.86 | 0.9944635 | 17.1376 | 1883.777 | 4.755583 | 3.651102 | 1.67 | 173.2051 | 0 | 26271.04 | 0.6532959 | 5.620811 | 1.67 | 173.2051 | 0.002978887 | 40.04333 | 12.49896 | 0.08261792 | 4265.183 | 2.768328 | 0.542659 | 213645.8 | 0.5030467 | 17502.09 | 1.597199 | 930041.1 | 0.6481501 | 92791.94 | 1.272783 | 466129.6 | 0.6654016 | 553909.17 | 0.2717613
| FALSE | R12.d | 2026-07-29 16:27 | Sample |  | R12 | 24052.92 | 0.6118634 | 75.33827 | 1483.3 | 7.256436 | 9.404032 | 794.1867 | 4.896138 | 18.97577 | 5244.787 | 4.578612 | 18.42274 | 61.73 | 12.38147 | 25.41763 | 1803.693 | 2.155825 | 44.835 | 266.95 | 22.91349 | 0.1126001 | 110.1167 | 13.63554 | 0.09237005 | 56075.87 | 0.9746499 | 10.33561 | 58.39667 | 9.896586 | 0.01229503 | 91.76333 | 13.72839 | 0.03605083 | 43831.8 | 1.455464 | 16.84854 | 2267.563 | 6.634 | 4.744577 | 3.336667 | 173.2051 | 0.004305528 | 22165.84 | 0.5023349 | 4.741313 | 1.67 | 173.2051 | 0.002978887 | 33.37 | 43.28829 | 0.06522559 | 3414.05 | 4.031795 | 0.4223704 | 214642.2 | 0.9016159 | 17749.4 | 0.2255569 | 941271.2 | 1.021549 | 91664.7 | 0.6937511 | 469601 | 1.12603 | 553278.8 | 0.4774984
| FALSE | S0.d | 2026-07-29 16:32 | Sample |  | S0 | 22826.31 | 1.450317 | 70.96369 | 1258.047 | 1.607618 | 7.64075 | 1036.13 | 4.293529 | 25.11791 | 5927.453 | 4.331317 | 28.32499 | 46.71667 | 22.30026 | 16.6202 | 1578.417 | 0.7984537 | 30.14304 | 395.42 | 10.36179 | 0.187343 | 181.86 | 21.02084 | 0.1847401 | 64061.95 | 0.439395 | 11.88104 | 120.1267 | 11.02178 | 0.03124881 | 450.48 | 9.493355 | 0.4235855 | 51111.19 | 0.6936803 | 19.66144 | 4804.16 | 3.576133 | 11.97178 | 10.01333 | 49.98336 | 0.02155347 | 21665.22 | 2.060937 | 4.634061 | 13.35 | 57.25155 | 0.02381326 | 66.73667 | 26.34137 | 0.1521872 | 8503.393 | 1.890618 | 1.141635 | 214101.3 | 0.9503426 | 18175.37 | 1.185382 | 940951.5 | 0.2559937 | 91780.88 | 0.9837991 | 467450.3 | 0.3368164 | 552364.48 | 0.3318189
| FALSE | S1A.d | 2026-07-29 16:36 | Sample |  | S1A | 15993.61 | 1.021232 | 46.59567 | 817.55 | 7.406546 | 4.192544 | 2067.327 | 7.506313 | 51.29656 | 4800.843 | 1.78137 | 11.98322 | 28.36667 | 20.37348 | 5.867561 | 1381.523 | 6.275731 | 17.30217 | 146941 | 0.4741644 | 85.44643 | 3939.687 | 4.658326 | 5.022969 | 1749171.5 | 0.5811537 | 337.9773 | 3440.687 | 2.14502 | 1.050804 | 35294.61 | 0.8026888 | 38.06697 | 39692.44 | 1.420635 | 15.249 | 5081.247 | 2.746559 | 12.76125 | 15.01667 | 33.32964 | 0.03447867 | 12908.54 | 1.454906 | 2.75803 | 5.006667 | 99.96673 | 0.008930716 | 93.43333 | 43.30392 | 0.2217653 | 14872.4 | 3.459886 | 2.041752 | 213327.3 | 0.6207926 | 17888.07 | 1.343559 | 943527.7 | 1.213246 | 91100.82 | 0.4839965 | 473120.15 | 0.3494314 | 559741.72 | 0.4467577
| FALSE | S2A.d | 2026-07-29 16:40 | Sample |  | S2A | 53040.74 | 0.982325 | 178.7199 | 2272.56 | 6.303727 | 15.58236 | 1328.13 | 7.11508 | 32.53082 | 8773.517 | 1.471736 | 69.60786 | 98.44 | 7.764203 | 46.92877 | 2015.593 | 2.735724 | 58.65457 | 246403.7 | 0.2510021 | 143.3131 | 6089.323 | 3.116363 | 7.790641 | 2915905.1 | 0.6699658 | 563.7593 | 6149.44 | 0.9442794 | 1.882508 | 59032.61 | 0.6153992 | 63.71199 | 38526.29 | 1.51769 | 14.79838 | 3734.41 | 4.826064 | 8.923878 | 10.01333 | 86.54488 | 0.02155347 | 24390.27 | 1.303937 | 5.217875 | 8.343333 | 34.5995 | 0.01488255 | 60.06333 | 24.99861 | 0.1347949 | 10037.72 | 4.132246 | 1.358478 | 211709.5 | 0.5746661 | 17669.16 | 0.9293685 | 929845.5 | 0.1385286 | 91151.04 | 0.8018713 | 466626.6 | 0.3585052 | 557400.77 | 0.6446639
| FALSE | S3A.d | 2026-07-29 16:45 | Sample |  | S3A | 29586.86 | 1.672349 | 95.07442 | 1309.77 | 1.723309 | 8.04564 | 1177.963 | 2.985146 | 28.71859 | 6176.12 | 5.93343 | 31.93196 | 58.39333 | 40.51067 | 23.46243 | 1550.047 | 6.959169 | 28.29283 | 513.8833 | 4.499074 | 0.2562641 | 191.87 | 22.18668 | 0.197628 | 77607.94 | 1.256261 | 14.50242 | 76.74667 | 27.15829 | 0.01792927 | 285.3033 | 16.73525 | 0.2451391 | 68567.74 | 1.741343 | 26.40701 | 4231.72 | 3.676427 | 10.3408 | 3.34 | 86.60254 | 0.004314139 | 6081.943 | 2.896531 | 1.2955 | 5.01 | 0 | 0.008936662 | 63.4 | 48.24199 | 0.1434911 | 7177.837 | 2.925917 | 0.9542974 | 212251.3 | 1.648723 | 17786.07 | 0.8245676 | 933137.9 | 0.8969804 | 90758.12 | 0.3656977 | 465366.68 | 1.745061 | 553618 | 0.3608583
| FALSE | Rinse 3.d | 2026-07-29 16:49 | Sample |  | Rinse 3 | 3664.313 | 3.230406 | 2.624668 | 33.36667 | 17.32051 | <0.000 | 15.01667 | 33.32964 | <0.000 | 4169.97 | 2.719504 | 2.832247 | 11.68 | 24.76477 | <0.000 | 722.4467 | 11.2856 | <0.000 | 183.5267 | 27.58999 | 0.06406504 | 36.70667 | 34.3071 | <0.000 | 3936.337 | 4.145881 | 0.2457554 | 23.36 | 75.23377 | 0.001537263 | 120.1267 | 7.218881 | 0.06669277 | 312 | 19.34042 | 0.03159245 | 910.99 | 7.205344 | 0.8794639 | 5.006667 | 99.96673 | 0.008619667 | 101.6233 | 27.08665 | 0.01427695 | 3.34 | 86.60254 | 0.005957775 | 3.34 | 86.60254 | <0.000 | 358.7167 | 7.934717 | <0.000 | 211842.2 | 0.9914458 | 17400.31 | 1.505843 | 925780.5 | 1.242261 | 90895.66 | 0.7502163 | 468259.8 | 0.6038762 | 553612.01 | 0.6035229
| FALSE | Rinse 4.d | 2026-07-29 16:54 | Sample |  | Rinse 4 | 3607.56 | 3.40074 | 2.422264 | 41.71 | 48.49647 | <0.000 | 10.01333 | 86.54488 | <0.000 | 4069.85 | 1.540698 | 1.379981 | 10.01333 | 86.54488 | <0.000 | 824.2267 | 2.738447 | <0.000 | 196.8733 | 9.626792 | 0.07183003 | 40.04 | 66.14378 | 0.002145845 | 4074.853 | 2.392179 | 0.2725607 | 1.67 | 173.2051 | <0.000 | 78.41667 | 25.79486 | 0.02163194 | 330.3533 | 10.60618 | 0.03868455 | 882.6267 | 12.68616 | 0.7986518 | 1.67 | 173.2051 | 0 | 69.96667 | 18.89912 | 0.007494827 | 0 | N/A | 0 | 5.006667 | 99.96673 | <0.000 | 348.7033 | 14.73217 | <0.000 | 211012.9 | 0.6271602 | 17457 | 0.7397893 | 920234.6 | 0.4003596 | 90178.78 | 0.727098 | 470511.4 | 0.2561184 | 553045.1 | 0.3606146
| FALSE | Rinse 5.d | 2026-07-29 16:58 | Sample |  | Rinse 5 | 1743.6 | 2.947093 | <0.000 | 1.67 | 173.2051 | <0.000 | 3.336667 | 173.2051 | <0.000 | 3759.433 | 5.185155 | <0.000 | 11.68333 | 49.46599 | <0.000 | 630.68 | 6.496572 | <0.000 | 50.05333 | 26.45198 | <0.000 | 8.343333 | 124.8654 | <0.000 | 448.8133 | 10.11882 | <0.000 | 5.006667 | 99.96673 | <0.000 | 10.01 | 100 | <0.000 | 73.41 | 38.77086 | <0.000 | 473.84 | 7.64154 | <0.000 | 1.67 | 173.2051 | 0 | 13.33 | 78.03995 | <0.000 | 1.67 | 173.2051 | 0.002978887 | 0 | N/A | <0.000 | 412.1133 | 3.905113 | <0.000 | 195517.1 | 0.1323189 | 16526.63 | 1.395992 | 872285.86 | 0.3512568 | 89031.7 | 1.124492 | 472451.8 | 1.450853 | 552244.4 | 0.3727695
| FALSE | Rinse 6.d | 2026-07-29 17:02 | Sample |  | Rinse 6 | 1676.867 | 6.546942 | <0.000 | 3.34 | 86.60254 | <0.000 | 6.676667 | 114.5399 | <0.000 | 3647.627 | 3.526071 | <0.000 | 3.34 | 86.60254 | <0.000 | 680.7333 | 7.463355 | <0.000 | 65.07 | 46.7932 | <0.000 | 6.676667 | 43.23642 | <0.000 | 427.12 | 13.7336 | <0.000 | 6.673333 | 86.60254 | <0.000 | 5.006667 | 99.96673 | <0.000 | 58.39333 | 21.5658 | <0.000 | 378.7367 | 26.47662 | <0.000 | 0 | N/A | <0.000 | 14.99333 | 33.31481 | <0.000 | 0 | N/A | 0 | 0 | N/A | <0.000 | 338.6933 | 14.04572 | <0.000 | 194841.8 | 0.5309784 | 16272.78 | 1.980346 | 865132.98 | 0.1729113 | 86735.88 | 0.9330531 | 468736.24 | 0.71116 | 549764 | 0.4741489
[45 empty] | Cu ug/L | Cu ug/L (for DF)
[44 empty] | R1 | 12.88144 | 128814.4
[44 empty] | R2 | 34.59396 | 345939.6
[44 empty] | R3 | 18.45183 | 184518.3
[44 empty] | R4 | 19.00164 | 190016.4
[44 empty] | R5 | 31.78845 | 317884.5
[44 empty] | R6 | 11.78241 | 117824.1
[44 empty] | R7 | 31.05694 | 310569.4
[44 empty] | R8 | 14.28066 | 142806.6
[44 empty] | R9 | 16.42176 | 164217.6
[44 empty] | R10 | 17.91815 | 179181.5
[44 empty] | R11 | 17.1376 | 171376
[44 empty] | R12 | 16.84854 | 168485.4

## Analysis
Sample | Variables |  |  |  |  | 23 Na [ He ] | 24 Mg [ He ] | 27 Al [ He ] | 39 K [ He ] | 43 Ca [ He ] | 44 Ca [ He ] | 52 Cr [ He ] | 55 Mn [ He ] | 56 Fe [ H2 ] |  |  | 59 Co [ He ] | 60 Ni [ He ] | 63 Cu [ He ] |  |  | 66 Zn [ He ] | 71 Ga [ He ] | 107 Ag [ He ] | 111 Cd [ He ] | 137 Ba [ He ] | 208 Pb [ He ]
Sample Name | Temp | H2O2 % v/v | L/S | Time | Vol (L) | Conc. [ ug/l ] | Conc. [ ug/l ] | Conc. [ ug/l ] | Conc. [ ug/l ] | Conc. [ ug/l ] | Conc. [ ug/l ] | Conc. [ ug/l ] | Conc. [ ug/l ] | Mass ug | Conc. [ ug/l ] | Fe yield | Conc. [ ug/l ] | Conc. [ ug/l ] | Mass ug | Conc. [ ug/l ] | Cu yield | Conc. [ ug/l ] | Conc. [ ug/l ] | Conc. [ ug/l ] | Conc. [ ug/l ] | Conc. [ ug/l ] | Mass ug | Conc. [ ug/l ] | Pb yield
R1 | 25 | 30 | 30:1 | 7 | 0.03 | 411339 | 87640.42 | 66500.38 | 1905243.2 | 117312.2 | 202400 | 1329.861 | 837.7809 | 1917.724 | 63924.15 | 68.00469 | 35.86264 | 90.10006 | 3864.432 | 128814.4 | 81.39523 | 120051.2 | 86.19667 | 39842.95 | 119.096 | 913.1409 | 310.1425 | 10338.08 | 6.348721
R2 | 90 | 5 | 10:1 | 7 | 0.01 | 547988 | 103967.3 | 314293.7 | 1968716.8 | 58656.08 | 154515.2 | 1669.609 | 2062.157 | 2167.521 | 216752.1 | 76.86275 | 158.8027 | 1441.997 | 3459.396 | 345939.6 | 72.86409 | 55956.06 | 258.59 | 10052.2 | 119.096 | 956.6651 | 28.51073 | 2851.073 | 0.5836242
R3 | 25 | 5 | 20:1 | 12 | 0.02 | 412232 | 95738.74 | 119022.9 | 1642851.4 | 127097.9 | 149078.3 | 1028.919 | 1160.001 | 1964.468 | 98223.42 | 69.66228 | <0.000 | 342.5027 | 3690.366 | 184518.3 | 77.72894 | 98986.08 | 172.4794 | 29184.08 | 29.78887 | 1087.064 | 193.7853 | 9689.263 | 3.966849
R4 | 90 | 30 | 20:1 | 2 | 0.02 | 550547.2 | 133096 | 177475.7 | 2074380.8 | 234624.3 | 290547.8 | 1252.192 | 1632.559 | 2255.406 | 112770.3 | 79.97926 | 46.10765 | 847.1638 | 3800.329 | 190016.4 | 80.04505 | 66891.57 | 86.19667 | 66797.56 | 29.78887 | 1217.463 | 307.2826 | 15364.13 | 6.290177
R5 | 57.5 | 30 | 10:1 | 2 | 0.01 | 503965.3 | 108146.9 | 144012.7 | 1807128.2 | 205306 | 324282.6 | 2067.593 | 1954.779 | 1725.872 | 172587.2 | 61.20139 | 40.99026 | 847.1998 | 3178.845 | 317884.5 | 66.95495 | 104882 | 0 | 97968.77 | 29.78887 | 913.054 | 158.0773 | 15807.73 | 3.235896
R6 | 57.5 | 5 | 30:1 | 12 | 0.03 | 249480.8 | 68178.71 | 111396.7 | 1818496.5 | 19571.56 | <0.000 | 931.8764 | 580.022 | 2105.237 | 70174.57 | 74.65411 | <0.000 | 504.7332 | 3534.722 | 117824.1 | 74.45067 | 103883.7 | 0 | 34872.17 | 29.78887 | 869.6166 | 102.1592 | 3405.308 | 2.091234
R7 | 25 | 17.5 | 10:1 | 12 | 0.01 | 697658 | 89860.44 | 352417.7 | 1863808.5 | 9.621933e-12 | <0.000 | 1213.367 | 1804.441 | 1741.692 | 174169.2 | 61.7624 | 112.7053 | 630.9165 | 3105.694 | 310569.4 | 65.4142 | 86956.11 | 172.3933 | 81803.12 | 119.096 | 2304.614 | 499.9762 | 49997.62 | 10.23468
R8 | 90 | 17.5 | 30:1 | 2 | 0.03 | 536371.1 | 125519.3 | 102078.1 | 1392618.4 | 175987.8 | 239397.8 | 1174.542 | 1031.122 | 2191.967 | 73065.57 | 77.72965 | 35.86264 | 1261.761 | 4284.197 | 142806.6 | 90.23661 | 89524.55 | <0.000 | 35769.25 | 0 | 1347.862 | 263.9956 | 8799.855 | 5.404079
R9 | 57.5 | 17.5 | 20:1 | 7 | 0.02 | 395197.6 | 87770.62 | 132999.9 | 1876175.2 | 156416.2 | 15230.44 | 766.8606 | 1052.623 | 1942.62 | 97130.99 | 68.88751 | 30.73502 | 342.5027 | 3284.351 | 164217.6 | 69.17719 | 49204.85 | 129.3381 | 53051.04 | 89.30716 | 1130.502 | 119.1461 | 5957.304 | 2.43896
CP1 | 57.5 | 17.5 | 20:1 | 7 | 0.02 | 949137.4 | 153603 | 194842.7 | 2025668.3 | 391060 | 528871.8 | 1291.017 | 7754.827 | 2286.125 | 114306.3 | 81.0686 | 117.8227 | 1640.311 | 3583.63 | 179181.5 | 75.4808 | 158142.1 | 129.3381 | 55954.24 | 89.30716 | 1174.026 | 133.441 | 6672.049 | 2.731582
CP2 | 57.5 | 17.5 | 20:1 | 7 | 0.02 | 518853.7 | 101877.5 | 160954.9 | 1812203.2 | 136883.7 | 265521.7 | 757.1253 | 1782.897 | 1938.6 | 96930.01 | 68.74497 | <0.000 | 216.3194 | 3427.52 | 171376 | 72.1927 | 36511.02 | 0 | 56208.11 | 29.78887 | 826.1792 | 108.5318 | 5426.59 | 2.221682
CP3 | 57.5 | 17.5 | 20:1 | 7 | 0.02 | 753382.7 | 94040.32 | 189757.7 | 184227.4 | 254176.3 | 448350 | 1126.001 | 923.7005 | 2067.122 | 103356.1 | 73.30249 | 122.9503 | 360.5083 | 3369.707 | 168485.4 | 70.97501 | 47445.77 | 43.05528 | 47413.13 | 29.78887 | 652.2559 | 84.47407 | 4223.704 | 1.729213
S0 | Parent 20 ml |  |  |  | 0.02 | 709636.9 | 76407.5 | 251179.1 | 283249.9 | 166202 | 301430.4 | 1873.43 | 1847.401 | 2376.209 | 118810.4 |  | 312.4881 | 4235.855 | 3932.288 | 196614.4 |  | 119717.8 | 215.5347 | 46340.61 | 238.1326 | 1521.872 | 228.327 | 11416.35
| Parent 6 ml |  |  |  | 0.006 | [8 empty] | 0 |  |  |  |  | 1179.686 | [7 empty] | 0
S1a | 30 min |  |  |  | 0.02 | 465956.7 | 41925.44 | 512965.6 | 119832.2 | 58675.61 | 173021.7 | 854464.3 | 50229.69 | 67595.46 | 3379772.9 |  | 10508.04 | 380669.7 | 3049.8 | 152490 |  | 127612.5 | 344.7867 | 27580.3 | 89.30716 | 2217.653 | 408.3505 | 20417.52
S1b | 60 min |  |  |  | 0.019 | 1787199.5 | 155823.6 | 325308.2 | 696078.6 | 469287.7 | 586545.7 | 1433131.0 | 77906.41 | 107114.3 | 5637593.4 |  | 18825.08 | 637119.9 | 2811.692 | 147983.8 |  | 89238.78 | 215.5347 | 52178.75 | 148.8255 | 1347.949 | 258.1109 | 13584.78
S2 | Blank 60 min |  |  |  | 0.006 | 950744.2 | 80456.4 | 287185.9 | 319319.6 | 234624.3 | 282928.3 | 2562.641 | 1976.28 | 870.145 | 145024.2 |  | 179.2927 | 2451.391 | 1584.42 | 264070.1 |  | 103408 | 43.14139 | 12955 | 89.36662 | 1434.911 | 57.25785 | 9542.974
[11 empty] | Electroplating | Δ mass
[11 empty] | S1 | -1120.596 | [11 empty] | Dilution factor |  | MD ICP Element masses
[11 empty] | S2 | 404.734 | [11 empty] | 10000 |  | Elements |  | mass (mg/kg)
[10 empty] | electrodeposited mass = ΔS1 − ΔS2 |  | -1525.33 | ug | [12 empty] | Na |  | 15888.59
[12 empty] | 1.53 | mg | [10 empty] | Cu mg/kg shred |  | Mg |  | 1266.261
[11 empty] | % Cu recovered | 38.7899 | [11 empty] | 4747.737375 |  | Al |  | 2945.767
[26 empty] | K |  | 114.3018
[26 empty] | Ca |  | 424.1974
[26 empty] | Ca |  | 746.6631
[9 empty] | Cu | 63 Cu [ He ] | [15 empty] | Cr |  | 181.4441
[6 empty] | Sample Name |  | Vol (L) | Mass ug | Conc. [ ug/l ] | [15 empty] | Mn |  | 26.99014
[6 empty] | S0 | Parent | 0.02 | 3932.288 | 196614.4 | [15 empty] | Fe |  | 2819.988
[6 empty] | S1a | 30 min | 0.02 | 3049.8 | 152490 | [15 empty] | Co |  | 1.205158
[6 empty] | S1b | 60 min | 0.019 | 2811.692 | 147983.8 | [15 empty] | Ni |  | 109.6591
[6 empty] | S2 | Blank | 0.006 | 1584.42 | 264070.1 | [15 empty] | Cu |  | 4747.762
[26 empty] | Zn |  | #DIV/0!
[26 empty] | Ga |  | 0.7700887
[26 empty] | Ag |  | 1931.787
[26 empty] | Cd |  | 0.07064574
[26 empty] | Ba |  | 26.11862
[26 empty] | Pb |  | 4885.118
[6 empty] | Variables |  |  |  |  | 63 Cu [ He ]
[6 empty] | Temp | H2O2 % v/v | L/S | Time | Vol (L) | Mass ug | Conc. [ ug/l ] | Cu yield
[6 empty] | 25 | 30 | 30:1 | 7 | 0.03 | 3864.432 | 128814.4 | 81.39523
[6 empty] | 90 | 5 | 10:1 | 7 | 0.01 | 3459.396 | 345939.6 | 72.86409
[6 empty] | 25 | 5 | 20:1 | 12 | 0.02 | 3690.366 | 184518.3 | 77.72894
[6 empty] | 90 | 30 | 20:1 | 2 | 0.02 | 3800.329 | 190016.4 | 80.04505
[6 empty] | 57.5 | 30 | 10:1 | 2 | 0.01 | 3178.845 | 317884.5 | 66.95495
[6 empty] | 57.5 | 5 | 30:1 | 12 | 0.03 | 3534.722 | 117824.1 | 74.45067
[6 empty] | 25 | 17.5 | 10:1 | 12 | 0.01 | 3105.694 | 310569.4 | 65.4142
[6 empty] | 90 | 17.5 | 30:1 | 2 | 0.03 | 4284.197 | 142806.6 | 90.23661
[6 empty] | 57.5 | 17.5 | 20:1 | 7 | 0.02 | 3284.351 | 164217.6 | 69.17719
[6 empty] | 57.5 | 17.5 | 20:1 | 7 | 0.02 | 3583.63 | 179181.5 | 75.4808
[6 empty] | 57.5 | 17.5 | 20:1 | 7 | 0.02 | 3427.52 | 171376 | 72.1927
[6 empty] | 57.5 | 17.5 | 20:1 | 7 | 0.02 | 3369.707 | 168485.4 | 70.97501

## DSD Elements
Sample | Variables |  |  |  |  | 23 Na [ He ] | 24 Mg [ He ] | 27 Al [ He ] |  | 39 K [ He ] | 52 Cr [ He ] |  | 55 Mn [ He ] | 56 Fe [ H2 ] |  |  | 59 Co [ He ] |  | 60 Ni [ He ] |  |  | 63 Cu [ He ] |  | 66 Zn [ He ] |  | 107 Ag [ He ] |  | 208 Pb [ He ]
Sample Name | Temp | H2O2 % v/v | L/S | Time | Vol (L) | Conc. [ ug/l ] | Conc. [ ug/l ] | Conc. [ ug/l ] |  | Conc. [ ug/l ] | Conc. [ ug/l ] |  | Conc. [ ug/l ] | Conc. [ ug/l ] |  | Mass ug | Conc. [ ug/l ] |  | Conc. [ ug/l ] | Mass ug |  | Conc. [ ug/l ] | Mass ug | Conc. [ ug/l ] | Mass ug | Conc. [ ug/l ] | Mass ug | Conc. [ ug/l ] | Mass ug
R1 | 25 | 30 | 30:1 | 7 | 0.03 | 411339 | 87640.42 | 66500.38 |  | 1905243.2 | 1329.861 |  | 837.7809 | 63924.15 |  | 1917.724 | 35.86264 |  | 90.10006 | 2.703002 |  | 128814.4 | 3864.432 | 120051.2 | 3601.535 | 39842.95 | 1195.289 | 10338.08 | 310.1425
R2 | 90 | 5 | 10:1 | 7 | 0.01 | 547988 | 103967.3 | 314293.7 |  | 1968716.8 | 1669.609 |  | 2062.157 | 216752.1 |  | 2167.521 | 158.8027 |  | 1441.997 | 14.41997 |  | 345939.6 | 3459.396 | 55956.06 | 559.5606 | 10052.2 | 100.522 | 2851.073 | 28.51073
R3 | 25 | 5 | 20:1 | 12 | 0.02 | 412232 | 95738.74 | 119022.9 |  | 1642851.4 | 1028.919 |  | 1160.001 | 98223.42 |  | 1964.468 | <0.000 |  | 342.5027 | 6.850053 |  | 184518.3 | 3690.366 | 98986.08 | 1979.722 | 29184.08 | 583.6816 | 9689.263 | 193.7853
R4 | 90 | 30 | 20:1 | 2 | 0.02 | 550547.2 | 133096 | 177475.7 |  | 2074380.8 | 1252.192 |  | 1632.559 | 112770.3 |  | 2255.406 | 46.10765 |  | 847.1638 | 16.94328 |  | 190016.4 | 3800.329 | 66891.57 | 1337.831 | 66797.56 | 1335.951 | 15364.13 | 307.2826
R5 | 57.5 | 30 | 10:1 | 2 | 0.01 | 503965.3 | 108146.9 | 144012.7 |  | 1807128.2 | 2067.593 |  | 1954.779 | 172587.2 |  | 1725.872 | 40.99026 |  | 847.1998 | 8.471998 |  | 317884.5 | 3178.845 | 104882 | 1048.82 | 97968.77 | 979.6877 | 15807.73 | 158.0773
R6 | 57.5 | 5 | 30:1 | 12 | 0.03 | 249480.8 | 68178.71 | 111396.7 |  | 1818496.5 | 931.8764 |  | 580.022 | 70174.57 |  | 2105.237 | <0.000 |  | 504.7332 | 15.142 |  | 117824.1 | 3534.722 | 103883.7 | 3116.512 | 34872.17 | 1046.165 | 3405.308 | 102.1592
R7 | 25 | 17.5 | 10:1 | 12 | 0.01 | 697658 | 89860.44 | 352417.7 |  | 1863808.5 | 1213.367 |  | 1804.441 | 174169.2 |  | 1741.692 | 112.7053 |  | 630.9165 | 6.309165 |  | 310569.4 | 3105.694 | 86956.11 | 869.5611 | 81803.12 | 818.0312 | 49997.62 | 499.9762
R8 | 90 | 17.5 | 30:1 | 2 | 0.03 | 536371.1 | 125519.3 | 102078.1 |  | 1392618.4 | 1174.542 |  | 1031.122 | 73065.57 |  | 2191.967 | 35.86264 |  | 1261.761 | 37.85283 |  | 142806.6 | 4284.197 | 89524.55 | 2685.736 | 35769.25 | 1073.078 | 8799.855 | 263.9956
R9 | 57.5 | 17.5 | 20:1 | 7 | 0.02 | 395197.6 | 87770.62 | 132999.9 |  | 1876175.2 | 766.8606 |  | 1052.623 | 97130.99 |  | 1942.62 | 30.73502 |  | 342.5027 | 6.850053 |  | 164217.6 | 3284.351 | 49204.85 | 984.097 | 53051.04 | 1061.021 | 5957.304 | 119.1461
CP1 | 57.5 | 17.5 | 20:1 | 7 | 0.02 | 949137.4 | 153603 | 194842.7 |  | 2025668.3 | 1291.017 |  | 7754.827 | 114306.3 |  | 2286.125 | 117.8227 |  | 1640.311 | 32.80622 |  | 179181.5 | 3583.63 | 158142.1 | 3162.841 | 55954.24 | 1119.085 | 6672.049 | 133.441
CP2 | 57.5 | 17.5 | 20:1 | 7 | 0.02 | 518853.7 | 101877.5 | 160954.9 |  | 1812203.2 | 757.1253 |  | 1782.897 | 96930.01 |  | 1938.6 | <0.000 |  | 216.3194 | 4.326387 |  | 171376 | 3427.52 | 36511.02 | 730.2204 | 56208.11 | 1124.162 | 5426.59 | 108.5318
CP3 | 57.5 | 17.5 | 20:1 | 7 | 0.02 | 753382.7 | 94040.32 | 189757.7 |  | 184227.4 | 1126.001 |  | 923.7005 | 103356.1 |  | 2067.122 | 122.9503 |  | 360.5083 | 7.210165 |  | 168485.4 | 3369.707 | 47445.77 | 948.9154 | 47413.13 | 948.2626 | 4223.704 | 84.47407
[7 empty] | 56 Fe [ H2 ] |  |  | 60 Ni [ He ] |  |  | 63 Cu [ He ] |  |  | 107 Ag [ He ] |  |  | 208 Pb [ He ]
| Run | Temp (°C) | H₂O₂% v/v | L/S | Time (hr) | Vol (mL) | Conc. [ ug/l ] | Mass ug | Fe yeild % | Conc. [ ug/l ] | Mass ug | Ni yeild % | Conc. [ ug/l ] | Mass ug | Cu yeild % | Conc. [ ug/l ] | Mass ug | Ag yeild % | Conc. [ ug/l ] | Mass ug | Pb yeild %
| 1 | 25 | 30 | 30:1 | 7 | 30 | 63924.15 | 1917.724 | 68.00469 | 90.10006 | 2.703002 | 2.464914 | 128814.4 | 3864.432 | 81.39481 | 39842.95 | 1195.289 | 61.87477 | 10338.08 | 310.1425 | 6.348721
| 2 | 90 | 5 | 10:1 | 7 | 10 | 216752.1 | 2167.521 | 76.86275 | 1441.997 | 14.41997 | 13.14982 | 345939.6 | 3459.396 | 72.86371 | 10052.2 | 100.522 | 5.203578 | 2851.073 | 28.51073 | 0.5836242
| 3 | 25 | 5 | 20:1 | 12 | 20 | 98223.42 | 1964.468 | 69.66228 | 342.5027 | 6.850053 | 6.246683 | 184518.3 | 3690.366 | 77.72853 | 29184.08 | 583.6816 | 30.2146 | 9689.263 | 193.7853 | 3.966849
| 4 | 90 | 30 | 20:1 | 2 | 20 | 112770.3 | 2255.406 | 79.97926 | 847.1638 | 16.94328 | 15.45087 | 190016.4 | 3800.329 | 80.04463 | 66797.56 | 1335.951 | 69.15625 | 15364.13 | 307.2826 | 6.290177
| 5 | 57.5 | 30 | 10:1 | 2 | 10 | 172587.2 | 1725.872 | 61.20139 | 847.1998 | 8.471998 | 7.725763 | 317884.5 | 3178.845 | 66.9546 | 97968.77 | 979.6877 | 50.71407 | 15807.73 | 158.0773 | 3.235896
| 6 | 57.5 | 5 | 30:1 | 12 | 30 | 70174.57 | 2105.237 | 74.65411 | 504.7332 | 15.142 | 13.80825 | 117824.1 | 3534.722 | 74.45028 | 34872.17 | 1046.165 | 54.15531 | 3405.308 | 102.1592 | 2.091234
| 7 | 25 | 17.5 | 10:1 | 12 | 10 | 174169.2 | 1741.692 | 61.7624 | 630.9165 | 6.309165 | 5.753437 | 310569.4 | 3105.694 | 65.41386 | 81803.12 | 818.0312 | 42.34584 | 49997.62 | 499.9762 | 10.23468
| 8 | 90 | 17.5 | 30:1 | 2 | 30 | 73065.57 | 2191.967 | 77.72965 | 1261.761 | 37.85283 | 34.51865 | 142806.6 | 4284.197 | 90.23613 | 35769.25 | 1073.078 | 55.54845 | 8799.855 | 263.9956 | 5.404079
| 9 | 57.5 | 17.5 | 20:1 | 7 | 20 | 97130.99 | 1942.62 | 68.88751 | 342.5027 | 6.850053 | 6.246683 | 164217.6 | 3284.351 | 69.17682 | 53051.04 | 1061.021 | 54.92432 | 5957.304 | 119.1461 | 2.43896
| CP1 | 57.5 | 17.5 | 20:1 | 7 | 20 | 114306.3 | 2286.125 | 81.0686 | 1640.311 | 32.80622 | 29.91656 | 179181.5 | 3583.63 | 75.4804 | 55954.24 | 1119.085 | 57.93004 | 6672.049 | 133.441 | 2.731582
| CP2 | 57.5 | 17.5 | 20:1 | 7 | 20 | 96930.01 | 1938.6 | 68.74497 | 216.3194 | 4.326387 | 3.945308 | 171376 | 3427.52 | 72.19232 | 56208.11 | 1124.162 | 58.19287 | 5426.59 | 108.5318 | 2.221682
| CP3 | 57.5 | 17.5 | 20:1 | 7 | 20 | 103356.1 | 2067.122 | 73.30249 | 360.5083 | 7.210165 | 6.575075 | 168485.4 | 3369.707 | 70.97464 | 47413.13 | 948.2626 | 49.08733 | 4223.704 | 84.47407 | 1.729213
[6 empty] | MD ICP Element masses | [8 empty] | 81.3948069919888, 72.8637111517018, 77.7285283723721, 80.044633355329, 66.9546029852669, 74.4502766791063, 65.4138573268306, 90.2361317503065, 69.1768245787022, 75.4804003351704, 72.1923248663385, 70.9746379062837
[6 empty] | Elements |  | mass (mg/kg)
[6 empty] | Na |  | 15888.59
[6 empty] | Mg |  | 1266.261
[6 empty] | Al |  | 2945.767
[6 empty] | K |  | 114.3018
[6 empty] | Ca |  | 424.1974
[6 empty] | Ca |  | 746.6631
[6 empty] | Cr |  | 181.4441
[6 empty] | Mn |  | 26.99014
[6 empty] | Fe |  | 2819.988
[6 empty] | Co |  | 1.205158
[6 empty] | Ni |  | 109.6591
[6 empty] | Cu |  | 4747.762
[6 empty] | Zn |  | #DIV/0!
[6 empty] | Ga |  | 0.7700887
[6 empty] | Ag |  | 1931.787
[6 empty] | Cd |  | 0.07064574
[6 empty] | Ba |  | 26.11862
[6 empty] | Pb |  | 4885.118

## Plating Elements
Sample | Variables |  |  |  |  | 23 Na [ He ] | 24 Mg [ He ] | 27 Al [ He ] | 39 K [ He ] |  | 43 Ca [ He ] | 44 Ca [ He ] | 52 Cr [ He ] | 55 Mn [ He ] | 56 Fe [ H2 ] | 59 Co [ He ] | 60 Ni [ He ] | 63 Cu [ He ] |  | 66 Zn [ He ] | 71 Ga [ He ] | 107 Ag [ He ] | 111 Cd [ He ] | 137 Ba [ He ] | 208 Pb [ He ]
Sample Name | Temp | H2O2 % v/v | L/S | Time | Vol (L) | Mass ug
S0 | Parent 20 ml |  |  |  | 0.02 | 14192.74 | 1528.15 | 5023.582 | 5664.998 |  | 3324.04 | 6028.609 | 37.4686 | 36.94802 | 2376.209 | 6.249761 | 84.7171 | 3932.288 | 0 | 2394.356 | 4.310694 | 926.8121 | 4.762652 | 30.43745 | 228.327
S1a | 30 min |  |  |  | 0.02 | 9319.134 | 838.5088 | 10259.31 | 2396.645 |  | 1173.512 | 3460.435 | 17089.29 | 1004.594 | 67595.46 | 210.1608 | 7613.394 | 3049.8 | 0 | 2552.25 | 6.895733 | 551.606 | 1.786143 | 44.35305 | 408.3505
S1b | 60 min |  |  |  | 0.019 | 33956.79 | 2960.648 | 6180.855 | 13225.49 |  | 8916.466 | 11144.37 | 27229.49 | 1480.222 | 107114.3 | 357.6766 | 12105.28 | 2811.692 | 0 | 1695.537 | 4.09516 | 991.3962 | 2.827684 | 25.61103 | 258.1109
S2 | Blank 60 min |  |  |  | 0.006 | 5704.465 | 482.7384 | 1723.115 | 1915.918 |  | 1407.746 | 1697.57 | 15.37584 | 11.85768 | 870.145 | 1.075756 | 14.70835 | 1584.42 | 0 | 620.448 | 0.2588483 | 77.73002 | 0.5361997 | 8.609465 | 57.25785
Copper Recovered
[9 empty] | Raw Cu value |  | Blank Corrected
[8 empty] | Time (min) | Cu recovered | % Cu recovered | Cu recovered (Blank Corrected) | % Cu recovered (BC)
[8 empty] | 0 | 0 | 0 | 0 | 0
[8 empty] | 30 | 882.49 | 22.44215 | 1084.86 | 27.58852
[8 empty] | 60 | 1120.6 | 28.4974 | 1525.33 | 38.78989
Blank corrected
[8 empty] | Time (min) | Cu recovered
[8 empty] | 0 | 0
[8 empty] | 30 | 1084.86
[8 empty] | 60 | 1525.33
[8 empty] | Time (min) | % Cu recovered | % Cu recovered (BC)
[8 empty] | 0 | 0 | 0
[8 empty] | 30 | 22.44215 | 27.58852
[8 empty] | 60 | 28.4974 | 38.78989

## Sheet8
Sample | Variables |  | 63 Cu [ He ]
Sample Name |  | Vol (L) | Mass ug | Conc. [ ug/l ]
S0 | Parent 20 ml | 0.02 | 3932.288 | 196614.4
| Parent 6 ml | 0.006 | 1179.686
S1a | 30 min | 0.02 | 3049.8 | 152490
S1b | 60 min | 0.019 | 2811.692 | 147983.8
S2 | Blank 60 min | 0.006 | 1584.42 | 264070.1

## ValueList_Helper (hidden)
Bkgnd
BlkVrfy
CalBlk
CalStd
CICSpike
DilStd
DriftChk
FQBlk
IsoStd
QC1
QC2
QC3
QC4
QC5
Sample
Spike
Spike Ref
SQBlk
SQISTD
SQStd