## Raw Data
Sample | [6 empty] | 23 Na [ He ] |  |  | 24 Mg [ He ] |  |  | 27 Al [ He ] |  |  | 39 K [ He ] |  |  | 43 Ca [ He ] |  |  | 44 Ca [ He ] |  |  | 52 Cr [ He ] |  |  | 55 Mn [ He ] |  |  | 56 Fe [ H2 ] |  |  | 59 Co [ He ] |  |  | 60 Ni [ He ] |  |  | 63 Cu [ He ] |  |  | 66 Zn [ He ] |  |  | 71 Ga [ He ] |  |  | 107 Ag [ He ] |  |  | 111 Cd [ He ] |  |  | 137 Ba [ He ] |  |  | 208 Pb [ He ] |  |  | 45 Sc ( ISTD ) [ H2 ] |  | 45 Sc ( ISTD ) [ He ] |  | 89 Y ( ISTD ) [ H2 ] |  | 89 Y ( ISTD ) [ He ] |  | 193 Ir ( ISTD ) [ H2 ] |  | 193 Ir ( ISTD ) [ He ]
| Rjct | Data File | Acq. Date-Time | Type | Level | Sample Name | CPS | Conc. RSD | Conc. [ ug/l ] | CPS | Conc. RSD | Conc. [ ug/l ] | CPS | Conc. RSD | Conc. [ ug/l ] | CPS | Conc. RSD | Conc. [ ug/l ] | CPS | Conc. RSD | Conc. [ ug/l ] | CPS | Conc. RSD | Conc. [ ug/l ] | CPS | Conc. RSD | Conc. [ ug/l ] | CPS | Conc. RSD | Conc. [ ug/l ] | CPS | Conc. RSD | Conc. [ ug/l ] | CPS | Conc. RSD | Conc. [ ug/l ] | CPS | Conc. RSD | Conc. [ ug/l ] | CPS | Conc. RSD | Conc. [ ug/l ] | CPS | Conc. RSD | Conc. [ ug/l ] | CPS | Conc. RSD | Conc. [ ug/l ] | CPS | Conc. RSD | Conc. [ ug/l ] | CPS | Conc. RSD | Conc. [ ug/l ] | CPS | Conc. RSD | Conc. [ ug/l ] | CPS | Conc. RSD | Conc. [ ug/l ] | Conc. | Conc. RSD | Conc. | Conc. RSD | Conc. | Conc. RSD | Conc. | Conc. RSD | Conc. | Conc. RSD | Conc. | Conc. RSD
| FALSE | Rinse 1.d | 2026-08-10 12:42 | Sample |  | Rinse 1 | 4937.67 |  |  | 45.05 |  |  | 16.68667 |  |  | 2960.087 |  |  | 5.006667 |  |  | 602.3167 |  |  | 350.37 |  |  | 53.39 |  |  | 5783.91 |  |  | 25.03 |  |  | 148.49 |  |  | 1004.427 |  |  | 9389.573 |  |  | 0 |  |  | 513.1167 |  |  | 10.01333 |  |  | 5.006667 |  |  | 689.08
| FALSE | 0ppb.d | 2026-08-10 12:47 | CalBlk | 1 | 0ppb | 2546.22 | N/A | 0 | 253.6033 | N/A | 0 | 28.36667 | N/A | 0 | 2716.447 | N/A | 0 | 8.343333 | N/A | 0 | 880.9567 | N/A | 0 | 95.10333 | N/A | 0 | 31.7 | N/A | 0 | 2561.267 | N/A | 0 | 65.06667 | N/A | 0 | 70.07 | N/A | 0 | 270.2867 | N/A | 0 | 6301.353 | N/A | 0 | 0 | N/A | 0 | 53.31 | N/A | 0 | 1.67 | N/A | 0 | 6.673333 | N/A | 0 | 407.1033 | N/A | 0
| FALSE | 5.d | 2026-08-10 12:51 | CalStd | 2 | 5 | 3936.333 | 10.1187 | 4.984169 | 830.8967 | 9.176203 | 4.577956 | 256.94 | 16.58145 | 5.852429 | 3036.853 | 57.12259 | 4.379696 | 21.69 | 78.06848 | 7.136727 | 932.68 | 68.64986 | 3.06166 | 9409.54 | 1.759144 | 5.110326 | 4293.483 | 2.282209 | 5.117934 | 35846.44 | 0.3818634 | 6.158215 | 18359.15 | 0.35362 | 5.268853 | 5109.6 | 3.875593 | 5.086885 | 15180.57 | 1.580239 | 5.350075 | 7067.473 | 22.11103 | 2.042658 | 2199.157 | 6.395203 | 5.24678 | 23267.17 | 3.667399 | 8.814273 | 3103.61 | 5.276698 | 5.077789 | 2162.45 | 1.6254 | 5.117597 | 40290.33 | 1.306683 | 5.199235
| FALSE | 50.d | 2026-08-10 12:56 | CalStd | 3 | 50 | 14903.11 | 3.351355 | 44.3049 | 6311.333 | 5.393972 | 48.03801 | 2037.283 | 3.670845 | 51.43663 | 6217.827 | 1.286778 | 47.86099 | 106.78 | 33.08435 | 52.63604 | 1700.22 | 12.96637 | 48.49467 | 89369.37 | 0.8383308 | 48.97994 | 40846.17 | 0.7425817 | 49.01369 | 267839.3 | 0.6367281 | 49.08009 | 170293.9 | 0.9655199 | 49.02737 | 48740.65 | 1.325965 | 49.12792 | 138621.2 | 0.1055053 | 49.64275 | 22990.63 | 3.369976 | 44.49758 | 20198.58 | 2.250331 | 48.19006 | 254346.5 | 0.706919 | 96.55481 | 29816.11 | 1.473991 | 48.8054 | 20610.26 | 1.060018 | 48.91083 | 379474.8 | 0.1857706 | 49.41581
| FALSE | 100.d | 2026-08-10 13:00 | CalStd | 4 | 100 | 29234.11 | 1.513321 | 95.68784 | 13393.39 | 2.269482 | 104.199 | 4186.667 | 4.398138 | 106.4698 | 9943.83 | 3.497612 | 98.79239 | 266.9533 | 14.52688 | 138.2839 | 2699.76 | 15.65923 | 107.6605 | 193264.19 | 0.8796345 | 105.9814 | 88311.09 | 0.9229423 | 106.0139 | 569166.7 | 0.1056957 | 104.8298 | 368172.93 | 0.484348 | 106.0182 | 105082.86 | 0.5236599 | 105.9996 | 297921.37 | 0.2991455 | 106.8025 | 44375.9 | 0.6409092 | 101.5158 | 44021.46 | 0.7831034 | 105.027 | 549007.89 | 0.533255 | 208.4374 | 65181.54 | 0.4684138 | 106.6976 | 44919.6 | 1.326938 | 106.6188 | 814015.3 | 0.4247683 | 106.0631
| FALSE | 200.d | 2026-08-10 13:05 | CalStd | 5 | 200 | 92027.56 | 0.4485412 | 320.83 | 24154.89 | 1.320187 | 189.538 | 7326.173 | 1.62608 | 186.8542 | 24704.81 | 0.7083697 | 300.5629 | 338.6967 | 6.997691 | 176.6465 | 4139.95 | 1.383096 | 192.9096 | 335764.5 | 0.1743454 | 184.1636 | 153323.76 | 1.094729 | 184.0869 | 999866.46 | 0.5313818 | 184.5152 | 642056.2 | 0.2699289 | 184.899 | 183918.8 | 0.7178768 | 185.5763 | 520791.7 | 0.09555577 | 186.7723 | 78270.06 | 0.7580076 | 191.8856 | 77178.97 | 0.8107476 | 184.1347 | 973678.98 | 0.2979446 | 369.6844 | 113058.1 | 0.3251481 | 185.0702 | 78125.67 | 0.5453959 | 185.4466 | 1414167.5 | 0.2736025 | 184.2998
| FALSE | 500.d | 2026-08-10 13:09 | CalStd | 6 | 500 | 128918.4 | 1.321076 | 453.1001 | 63752.12 | 1.995086 | 503.5454 | 19705.33 | 0.7420986 | 503.8122 | 36386.1 | 1.363492 | 460.2365 | 946.03 | 11.21087 | 501.3997 | 9352.8 | 1.132614 | 501.474 | 920979.4 | 0.3407488 | 505.2392 | 420769.5 | 0.3051131 | 505.2599 | 2733754.8 | 0.6574378 | 505.3084 | 1753246.3 | 0.2793051 | 504.9313 | 500028.1 | 0.2467267 | 504.6559 | 1404779.7 | 0.2808751 | 503.9628 | 195152.7 | 0.5830133 | 503.5224 | 211885.4 | 0.4347321 | 505.5192 | 1068650.9 | 0.4271553 | 405.7451 | 308346 | 0.4907996 | 504.7511 | 212570.6 | 0.4344034 | 504.6053 | 3875202.7 | 0.3493972 | 505.1239
| FALSE | Rinse 2.d | 2026-08-10 13:14 | Sample |  | Rinse 2 | 4508.743 | 5.034209 | 7.03651 | 50.05333 | N/A | <0.000 | 10.01333 | N/A | <0.000 | 3585.907 | 17.32671 | 11.8848 | 5.006667 | N/A | <0.000 | 799.1967 | N/A | <0.000 | 437.1367 | 10.98365 | 0.1876551 | 65.06667 | 45 | 0.0400697 | 6576.77 | 2.34066 | 0.7429234 | 48.38333 | N/A | <0.000 | 173.5167 | 20.14321 | 0.1044187 | 598.9733 | 29.26547 | 0.1179386 | 8406.277 | 11.39151 | 5.612225 | 1.67 | 173.2051 | 0.00398431 | 513.1133 | 8.718607 | 0.1745867 | 21.69 | 14.44818 | 0.03277218 | 3.336667 | N/A | <0.000 | 450.4833 | 64.24471 | 0.005655079
| FALSE | R1.d | 2026-08-10 13:18 | Sample |  | R1 | 24286.77 | 2.458516 | 77.94943 | 1459.947 | 4.984855 | 9.566345 | 744.1333 | 5.295437 | 18.32661 | 4710.74 | 5.590721 | 27.26035 | 66.74 | 21.57365 | 31.22586 | 1800.347 | 7.022353 | 54.42147 | 301.99 | 20.14657 | 0.1135075 | 133.4733 | 51.65382 | 0.1222186 | 54108.16 | 1.428239 | 9.536884 | 58.39333 | N/A | <0.000 | 85.09333 | 88.15537 | 0.0151645 | 33898.5 | 0.4771391 | 12.0664 | 11917.38 | 6.000189 | 14.97367 | 0 | N/A | 0 | 20502.39 | 0.8815739 | 7.764491 | 15.01667 | 64.93028 | 0.02184812 | 33.37 | 60.26141 | 0.0633752 | 9481.707 | 1.417907 | 1.182978
| FALSE | R2.d | 2026-08-10 13:23 | Sample |  | R2 | 13747.46 | 5.071121 | 40.16138 | 740.7967 | 10.67733 | 3.86346 | 615.6667 | 9.490518 | 15.03732 | 4271.787 | 12.15212 | 21.26022 | 28.36667 | 57.72542 | 10.70687 | 1306.437 | 7.157005 | 25.18544 | 443.8067 | 8.41264 | 0.1913146 | 126.8033 | 28.98945 | 0.1142087 | 43533.7 | 1.207268 | 7.580463 | 140.1467 | 50.33241 | 0.02162369 | 95.1 | 79.98402 | 0.0252652 | 34162.64 | 0.4308594 | 12.16117 | 10870.48 | 8.74084 | 12.18237 | 3.34 | 86.60254 | 0.00796862 | 20305.51 | 1.566181 | 7.689736 | 5.006667 | 150 | 0.00546203 | 33.37 | 39.02936 | 0.0633752 | 26455.95 | 2.339912 | 3.395764
| FALSE | R3.d | 2026-08-10 13:27 | Sample |  | R3 | 31609.72 | 0.5364349 | 104.2054 | 1952.177 | 6.968084 | 13.46975 | 705.7633 | 4.494541 | 17.34417 | 5446.733 | 7.033728 | 37.32077 | 81.75333 | 20.82894 | 39.25378 | 1972.207 | 1.589863 | 64.59438 | 260.2767 | 13.20881 | 0.09062164 | 308.6633 | 4.546808 | 0.3326026 | 49188.88 | 1.778281 | 8.626751 | 141.8133 | 30.12131 | 0.0221037 | 265.2833 | 30.7689 | 0.1970477 | 35828.08 | 1.417033 | 12.75877 | 11451.57 | 3.657179 | 13.73169 | 5.006667 | 99.96673 | 0.01194498 | 22229.17 | 0.6581877 | 8.420144 | 8.343333 | 216.5496 | 0.01092406 | 31.7 | 41.63375 | 0.05941079 | 9865.817 | 0.7514828 | 1.233051
| FALSE | B0.d | 2026-08-10 13:31 | Sample |  | B0 | 20039.5 | 2.759251 | 62.72111 | 1006.09 | 5.683246 | 5.967245 | 602.3167 | 1.007434 | 14.69551 | 4702.36 | 11.4604 | 27.1458 | 41.71 | 48.21515 | 17.84182 | 1648.493 | 4.938549 | 45.43281 | 295.3167 | 13.23071 | 0.1098462 | 121.7967 | 27.40475 | 0.1081962 | 45553.77 | 1.165547 | 7.954204 | 106.78 | 24.97892 | 0.0120138 | 98.43667 | 125.1941 | 0.02863322 | 36373.51 | 1.441588 | 12.95448 | 10304.5 | 4.117363 | 10.67333 | 5.01 | 0 | 0.01195293 | 22526.18 | 1.494623 | 8.532921 | 3.34 | 173.2051 | 0.002733743 | 28.36333 | 48.03107 | 0.05148988 | 5960.96 | 2.446889 | 0.7240087
| FALSE | B1.d | 2026-08-10 13:36 | Sample |  | B1 | 19110.56 | 0.9850288 | 59.39044 | 1134.567 | 13.49726 | 6.98607 | 799.2 | 10.49839 | 19.73654 | 4567.16 | 5.446561 | 25.29773 | 75.08 | 32.69698 | 35.68542 | 1658.5 | 11.96467 | 46.02514 | 276.9633 | 15.15898 | 0.09977671 | 131.8033 | 20.81597 | 0.1202131 | 49838.6 | 1.318324 | 8.746957 | 266.95 | 23.0356 | 0.05814414 | 130.14 | 58.33195 | 0.06063446 | 55652.56 | 0.9417153 | 19.87214 | 12374.92 | 5.066857 | 16.19358 | 0 | N/A | 0 | 21878.89 | 0.7569431 | 8.287145 | 0 | 0 | <0.000 | 63.4 | 25.46475 | 0.1346634 | 6001.04 | 0.4230613 | 0.7292335
| FALSE | EL-0.d | 2026-08-10 13:40 | Sample |  | EL-0 | 16327.81 | 2.487731 | 49.41306 | 820.8867 | 5.366381 | 4.498577 | 650.7 | 15.06804 | 15.93432 | 4375.247 | 2.580084 | 22.67443 | 31.7 | 44.61056 | 12.48927 | 1311.44 | 28.6487 | 25.48161 | 283.6367 | 10.73148 | 0.103438 | 125.1333 | 51.10809 | 0.1122032 | 42235.26 | 1.532563 | 7.340235 | 35.03667 | N/A | <0.000 | 191.87 | 6.275108 | 0.1229445 | 32971.82 | 0.7850351 | 11.73389 | 11005.71 | 5.58182 | 12.54292 | 1.67 | 173.2051 | 0.00398431 | 20410.69 | 0.9822032 | 7.729672 | 3.34 | 173.2051 | 0.002733743 | 25.02667 | 27.27026 | 0.04356897 | 10707.31 | 1.77377 | 1.34275
| FALSE | EL-30.d | 2026-08-10 13:45 | Sample |  | EL-30 | 24343.69 | 0.6049673 | 78.15352 | 1426.58 | 3.911536 | 9.301746 | 620.6667 | 16.1006 | 15.16535 | 5004.45 | 5.64935 | 31.27512 | 53.39 | 32.06742 | 24.08735 | 1867.087 | 23.90205 | 58.37201 | 250.2667 | 20.14459 | 0.0851297 | 111.7867 | 13.00833 | 0.09617529 | 42521.32 | 0.3989432 | 7.39316 | 33.36667 | N/A | <0.000 | 88.42667 | 150.1903 | 0.01852916 | 48606.85 | 0.429115 | 17.34401 | 10636.74 | 8.120376 | 11.55917 | 3.34 | 86.60254 | 0.00796862 | 20085.36 | 1.927316 | 7.606145 | 0 | 0 | <0.000 | 41.71333 | 16.49337 | 0.08318143 | 10536.99 | 2.740981 | 1.320546
| FALSE | EL-60.d | 2026-08-10 13:49 | Sample |  | EL-60 | 29729.12 | 1.735961 | 97.46267 | 1638.473 | 7.428038 | 10.98207 | 647.3633 | 9.336522 | 15.84889 | 5032.82 | 6.877866 | 31.66292 | 66.73667 | 13.09644 | 31.22407 | 1972.217 | 13.99576 | 64.59497 | 266.9533 | 35.23326 | 0.09428476 | 180.19 | 11.67609 | 0.1783202 | 54846.82 | 0.8076503 | 9.673546 | 573.9533 | 7.448215 | 0.1465638 | 125.13 | 65.54952 | 0.05557738 | 47393.28 | 0.3347402 | 16.90856 | 11224.45 | 2.074163 | 13.12615 | 5.006667 | 173.2051 | 0.01194498 | 19007.76 | 2.463936 | 7.196979 | 3.34 | 173.2051 | 0.002733743 | 63.4 | 44.41752 | 0.1346634 | 10129.54 | 2.1444 | 1.267431
| FALSE | DI.d | 2026-08-10 13:53 | Sample |  | DI | 22333.45 | 2.285066 | 70.94595 | 1383.187 | 3.015987 | 8.957635 | 520.5567 | 13.33723 | 12.60211 | 5064.483 | 6.51544 | 32.09573 | 61.73333 | 28.63931 | 28.54869 | 1785.323 | 13.33525 | 53.53219 | 238.5867 | 29.67016 | 0.07872151 | 111.7867 | 50.51755 | 0.09617529 | 9816.987 | 3.119046 | 1.342408 | 23.35667 | N/A | <0.000 | 115.12 | 44.43951 | 0.04547332 | 195167.4 | 0.6588581 | 69.93254 | 10583.32 | 3.424358 | 11.41674 | 3.34 | 86.60254 | 0.00796862 | 9810.713 | 2.145858 | 3.704874 | 1.67 | N/A | 0 | 96.77 | 40.18869 | 0.2138804 | 2279.283 | 6.157943 | 0.24406
| FALSE | Ca.d | 2026-08-10 13:58 | Sample |  | Ca | 24460.71 | 1.271716 | 78.57309 | 1401.543 | 5.898689 | 9.103204 | 477.18 | 8.662598 | 11.49149 | 5303.21 | 9.236836 | 35.35893 | 60.06333 | 58.86673 | 27.65571 | 1776.98 | 3.663189 | 53.03832 | 288.64 | 31.28721 | 0.1061831 | 123.4633 | 36.31754 | 0.1101977 | 12914.24 | 2.185509 | 1.915443 | 43.38 | N/A | <0.000 | 111.7867 | 38.56938 | 0.04210866 | 1042523.07 | 0.968001 | 373.9787 | 9955.557 | 5.454105 | 9.742973 | 3.336667 | 173.2051 | 0.007960667 | 35625.71 | 1.199015 | 13.50679 | 3.34 | 173.2051 | 0.002733743 | 96.76667 | 16.04012 | 0.2138725 | 1978.91 | 9.330456 | 0.204903
| FALSE | H_plus.d | 2026-08-10 14:02 | Sample |  | H_plus | 36661.57 | 0.6838253 | 122.3186 | 1960.53 | 9.772558 | 13.53599 | 659.0467 | 18.34667 | 16.14803 | 6104.363 | 6.630906 | 46.31004 | 105.1133 | 36.21105 | 51.74484 | 1977.217 | 1.369201 | 64.89094 | 220.2333 | 40.59434 | 0.06865204 | 156.8333 | 27.22856 | 0.1502714 | 49011.65 | 1.151829 | 8.593959 | 31.70333 | N/A | <0.000 | 155.1667 | 20.38106 | 0.08589629 | 969453 | 0.1643485 | 347.7599 | 9670.087 | 10.31311 | 8.981842 | 5.006667 | 99.96673 | 0.01194498 | 2697.4 | 7.288543 | 1.003958 | 3.34 | 173.2051 | 0.002733743 | 146.82 | 10.30728 | 0.3326941 | 2124.077 | 7.571465 | 0.2238271
| FALSE | Bead_1.d | 2026-08-10 14:06 | Sample |  | Bead_1 | 28794.61 | 0.306066 | 94.11204 | 1505.003 | 9.520509 | 9.923646 | 625.67 | 7.15979 | 15.29345 | 5405.007 | 8.994068 | 36.75041 | 86.76333 | 14.73929 | 41.93273 | 1940.51 | 10.4189 | 62.71816 | 857.5933 | 0.7579478 | 0.4183369 | 403.7667 | 13.74131 | 0.4468112 | 1453298.6 | 0.3752772 | 268.4064 | 131.8033 | 37.74729 | 0.01922074 | 425.4567 | 9.85908 | 0.3587261 | 26194.42 | 1.760074 | 9.302038 | 11910.77 | 8.019276 | 14.95604 | 5.006667 | 99.96673 | 0.01194498 | 376.5033 | 15.48871 | 0.1227161 | 11.68 | 28.89635 | 0.01638609 | 136.8133 | 35.7378 | 0.3089393 | 4238.483 | 5.930574 | 0.4994642
| FALSE | 100ug_Cu.d | 2026-08-10 14:11 | Sample |  | 100ug_Cu | 14622.48 | 3.383843 | 43.29872 | 717.44 | 23.7493 | 3.678241 | 442.1367 | 5.037359 | 10.59423 | 4518.79 | 2.086367 | 24.63655 | 28.36333 | 62.90206 | 10.70509 | 1359.83 | 14.86703 | 28.34596 | 557.2633 | 2.500985 | 0.2535621 | 215.2267 | 29.49987 | 0.2203954 | 20694.73 | 1.476217 | 3.35494 | 110.1167 | 19.24928 | 0.01297479 | 704.09 | 10.66062 | 0.6399776 | 7369.617 | 4.706719 | 2.547365 | 8868.703 | 10.99607 | 6.845164 | 0 | N/A | 0 | 634.73 | 3.746916 | 0.2207644 | 0 | 0 | <0.000 | 61.73 | 36.7446 | 0.130699 | 1626.817 | 3.958516 | 0.1590036
| FALSE | Powder.d | 2026-08-10 14:15 | Sample |  | Powder | 41745.14 | 1.492048 | 140.5454 | 1933.823 | 4.045276 | 13.3242 | 553.93 | 3.062536 | 13.45661 | 7731.85 | 1.747453 | 68.55644 | 108.45 | 20.20633 | 53.52902 | 2401.053 | 6.958113 | 89.97911 | 330.3533 | 13.95435 | 0.1290689 | 815.8833 | 7.360971 | 0.9417181 | 1473336.3 | 0.9018874 | 272.1136 | 98.43667 | 45.82118 | 0.009610848 | 186.8667 | 15.05125 | 0.1178942 | 6504.97 | 6.988213 | 2.237115 | 9920.49 | 2.959487 | 9.649477 | 1.67 | 173.2051 | 0.00398431 | 884.6333 | 8.331167 | 0.3156524 | 5.006667 | 150 | 0.00546203 | 116.79 | 25.034 | 0.2614059 | 2532.92 | 9.393398 | 0.2771245
| FALSE | Control.d | 2026-08-10 14:20 | Sample |  | Control | 25597.24 | 1.279218 | 82.64807 | 1611.783 | 6.3942 | 10.77041 | 729.12 | 16.5116 | 17.9422 | 5400.007 | 9.846017 | 36.68206 | 85.09 | 22.59099 | 41.03796 | 1912.137 | 6.310731 | 61.03866 | 250.2633 | 34.14128 | 0.08512787 | 190.2033 | 20.70762 | 0.1903451 | 38535.96 | 0.1569112 | 6.655813 | 56.72667 | N/A | <0.000 | 155.1633 | 30.566 | 0.08589292 | 1242762.81 | 0.3444253 | 445.8283 | 14378.95 | 3.073319 | 21.53678 | 3.34 | 86.60254 | 0.00796862 | 16608.99 | 0.9199145 | 6.286169 | 6.676667 | 152.7453 | 0.008195773 | 533.9067 | 8.822078 | 1.251599 | 21810.98 | 1.242078 | 2.790239
| FALSE | Rinse 3.d | 2026-08-10 14:24 | Sample |  | Rinse 3 | 4730.727 | 4.736612 | 7.832419 | 56.72667 | N/A | <0.000 | 21.69 | N/A | <0.000 | 3600.89 | 9.646135 | 12.08961 | 5.01 | 0 | <0.000 | 869.27 | N/A | <0.000 | 382.07 | 19.21336 | 0.157443 | 63.40333 | 86.95556 | 0.03807222 | 6686.92 | 3.831793 | 0.7633026 | 51.72 | N/A | <0.000 | 146.82 | 16.41471 | 0.07747119 | 387.08 | 64.47504 | 0.04190751 | 6875.543 | 38.07815 | 1.530927 | 5.006667 | 173.2051 | 0.01194498 | 96.62333 | 29.039 | 0.01644602 | 6.676667 | 57.65815 | 0.008195773 | 3.336667 | N/A | <0.000 | 281.9667 | N/A | <0.000
| FALSE | Rinse 4.d | 2026-08-10 14:28 | Sample |  | Rinse 4 | 4470.377 | 3.165875 | 6.898949 | 55.05667 | N/A | <0.000 | 11.68333 | N/A | <0.000 | 3599.237 | 33.77634 | 12.06701 | 3.336667 | N/A | <0.000 | 820.89 | N/A | <0.000 | 432.1267 | 12.80452 | 0.1849064 | 50.05333 | 178.8355 | 0.02204034 | 6660.177 | 3.866247 | 0.7583547 | 16.68667 | N/A | <0.000 | 158.5 | 14.24662 | 0.08926094 | 370.3967 | 34.99936 | 0.03592124 | 6653.557 | 32.0477 | 0.9390576 | 1.67 | 173.2051 | 0.00398431 | 61.64333 | 138.4948 | 0.003164156 | 3.34 | 173.2051 | 0.002733743 | 1.67 | N/A | <0.000 | 305.3267 | N/A | <0.000
| FALSE | Rinse 5.d | 2026-08-10 14:33 | Sample |  | Rinse 5 | 2329.307 | N/A | <0.000 | 6.676667 | N/A | <0.000 | 3.34 | N/A | <0.000 | 3138.627 | 15.68421 | 5.770854 | 3.34 | N/A | <0.000 | 659.0467 | N/A | <0.000 | 83.42333 | N/A | <0.000 | 18.35667 | N/A | <0.000 | 352.04 | N/A | <0.000 | 3.34 | N/A | <0.000 | 21.69 | N/A | <0.000 | 120.1267 | N/A | <0.000 | 8476.41 | 20.18909 | 5.799217 | 1.67 | 173.2051 | 0.00398431 | 26.65667 | N/A | <0.000 | 1.67 | N/A | 0 | 0 | N/A | <0.000 | 263.6133 | N/A | <0.000
| FALSE | Rinse 6.d | 2026-08-10 14:37 | Sample |  | Rinse 6 | 2124.06 | N/A | <0.000 | 3.34 | N/A | <0.000 | 5.006667 | N/A | <0.000 | 3136.98 | 61.0506 | 5.748345 | 5.006667 | N/A | <0.000 | 714.1033 | N/A | <0.000 | 71.74333 | N/A | <0.000 | 6.676667 | N/A | <0.000 | 402.0933 | N/A | <0.000 | 0 | 0 | <0.000 | 15.01667 | N/A | <0.000 | 73.41 | N/A | <0.000 | 4934.363 | N/A | <0.000 | 0 | N/A | 0 | 18.32667 | N/A | <0.000 | 0 | 0 | <0.000 | 0 | N/A | <0.000 | 243.5933 | N/A | <0.000

## Analysis
Sample |  | 23 Na [ He ] | 24 Mg [ He ] | 27 Al [ He ] | 39 K [ He ] | 43 Ca [ He ] | 44 Ca [ He ] | 52 Cr [ He ] | 55 Mn [ He ] | 56 Fe [ H2 ] | 59 Co [ He ] | 60 Ni [ He ] | 63 Cu [ He ] |  |  | 66 Zn [ He ] | 71 Ga [ He ] | 107 Ag [ He ] | 111 Cd [ He ] | 137 Ba [ He ] | 208 Pb [ He ]
Sample Name | Vol | Conc. [ ug/l ] | Conc. [ ug/l ] | Conc. [ ug/l ] | Conc. [ ug/l ] | Conc. [ ug/l ] | Conc. [ ug/l ] | Conc. [ ug/l ] | Conc. [ ug/l ] | Conc. [ ug/l ] | Conc. [ ug/l ] | Conc. [ ug/l ] | Yeild | Mass mg | Conc. [ ug/l ] | Conc. [ ug/l ] | Conc. [ ug/l ] | Conc. [ ug/l ] | Conc. [ ug/l ] | Conc. [ ug/l ] | Conc. [ ug/l ]
R1 | 0.03 | 779494.3 | 95663.45 | 183266.1 | 272603.5 | 312258.6 | 544214.7 | 1135.075 | 1222.186 | 95368.84 | <0.000 | 151.645 | 76.24516 | 3619.92 | 120664 | 149736.7 | 0 | 77644.91 | 218.4812 | 633.752 | 11829.78
R2 | 0.03 | 401613.8 | 38634.6 | 150373.2 | 212602.2 | 107068.7 | 251854.4 | 1913.146 | 1142.087 | 75804.63 | 216.2369 | 252.652 | 76.84403 | 3648.352 | 121611.7 | 121823.7 | 79.6862 | 76897.36 | 54.6203 | 633.752 | 33957.64
R3 | 0.03 | 1042054.4 | 134697.5 | 173441.7 | 373207.7 | 392537.8 | 645943.8 | 906.2164 | 3326.026 | 86267.51 | 221.037 | 1970.477 | 80.62009 | 3827.63 | 127587.7 | 137316.9 | 119.4498 | 84201.44 | 109.2406 | 594.1079 | 12330.51
B0 | 0.03 | 627211.1 | 59672.45 | 146955.1 | 271458 | 178418.2 | 454328.1 | 1098.462 | 1081.962 | 79542.04 | 120.138 | 286.3322 |  | 3886.343 | 129544.8 | 106733.3 | 119.5293 | 85329.21 | 27.33743 | 514.8988 | 7240.087 | Cu mg/kg shred
B1 | 0.03 | 593904.4 | 69860.7 | 197365.4 | 252977.3 | 356854.2 | 460251.4 | 997.7671 | 1202.131 | 87469.57 | 581.4414 | 606.3446 |  | 5961.641 | 198721.4 | 161935.8 | 0 | 82871.45 | <0.000 | 1346.634 | 7292.335 | 4747.737
EL-0 | 0.03 | 494130.6 | 44985.77 | 159343.2 | 226744.3 | 124892.7 | 254816.1 | 1034.38 | 1122.032 | 73402.35 | <0.000 | 1229.445 |  | 3520.167 | 117338.9 | 125429.2 | 39.8431 | 77296.72 | 27.33743 | 435.6897 | 13427.5
EL-30 | 0.029 | 781535.2 | 93017.46 | 151653.5 | 312751.2 | 240873.5 | 583720.1 | 851.297 | 961.7529 | 73931.6 | <0.000 | 185.2916 |  | 5029.764 | 173440.1 | 115591.7 | 79.6862 | 76061.45 | <0.000 | 831.8143 | 13205.46
EL-60 | 0.028 | 974626.7 | 109820.7 | 158488.9 | 316629.2 | 312240.7 | 645949.7 | 942.8476 | 1783.202 | 96735.46 | 1465.638 | 555.7738 |  | 4734.398 | 169085.6 | 131261.5 | 119.4498 | 71969.79 | 27.33743 | 1346.634 | 12674.31 | 10000
Sample |  | 23 Na [ He ] | 24 Mg [ He ] | 27 Al [ He ] | 39 K [ He ] | 43 Ca [ He ] | 44 Ca [ He ] | 52 Cr [ He ] | 55 Mn [ He ] | 56 Fe [ H2 ] | 59 Co [ He ] | 60 Ni [ He ] | 63 Cu [ He ] | 66 Zn [ He ] | 71 Ga [ He ] | 107 Ag [ He ] | 111 Cd [ He ] | 137 Ba [ He ] | 208 Pb [ He ]
Sample Name | Vol | Conc. [ ug/l ] | Conc. [ ug/l ] | Conc. [ ug/l ] | Conc. [ ug/l ] | Conc. [ ug/l ] | Conc. [ ug/l ] | Conc. [ ug/l ] | Conc. [ ug/l ] | Conc. [ ug/l ] | Conc. [ ug/l ] | Conc. [ ug/l ] | Conc. [ ug/l ] | Conc. [ ug/l ] | Conc. [ ug/l ] | Conc. [ ug/l ] | Conc. [ ug/l ] | Conc. [ ug/l ] | Conc. [ ug/l ]
B0 | 0.03 | 627211.1 | 59672.45 | 146955.1 | 271458 | 178418.2 | 454328.1 | 1098.462 | 1081.962 | 79542.04 | 120.138 | 286.3322 | 129544.8 | 106733.3 | 119.5293 | 85329.21 | 27.33743 | 514.8988 | 7240.087
B1 | 0.03 | 593904.4 | 69860.7 | 197365.4 | 252977.3 | 356854.2 | 460251.4 | 997.7671 | 1202.131 | 87469.57 | 581.4414 | 606.3446 | 198721.4 | 161935.8 | 0 | 82871.45 | <0.000 | 1346.634 | 7292.335
EL-0 | 0.03 | 494130.6 | 44985.77 | 159343.2 | 226744.3 | 124892.7 | 254816.1 | 1034.38 | 1122.032 | 73402.35 | <0.000 | 1229.445 | 117338.9 | 125429.2 | 39.8431 | 77296.72 | 27.33743 | 435.6897 | 13427.5
EL-30 | 0.029 | 781535.2 | 93017.46 | 151653.5 | 312751.2 | 240873.5 | 583720.1 | 851.297 | 961.7529 | 73931.6 | <0.000 | 185.2916 | 173440.1 | 115591.7 | 79.6862 | 76061.45 | <0.000 | 831.8143 | 13205.46
EL-60 | 0.028 | 974626.7 | 109820.7 | 158488.9 | 316629.2 | 312240.7 | 645949.7 | 942.8476 | 1783.202 | 96735.46 | 1465.638 | 555.7738 | 169085.6 | 131261.5 | 119.4498 | 71969.79 | 27.33743 | 1346.634 | 12674.31

## ValueList_Helper (hidden)
Bkgnd
BlkVrfy
CalBlk
CalStd
CICSpike
DilStd
DriftChk
FQBlk
IsoStd
QC1
QC2
QC3
QC4
QC5
Sample
Spike
Spike Ref
SQBlk
SQISTD
SQStd