## XRF Overview
| Cu % | Ag % | Cu/Ag
UBH Pre Sep Powder | 2.822 | 0.208 | 13.56731
UBH Post Sep Powder | 0.432 | 0.255 | 1.694118
Fraunhofer Sample A | 0.556 | 1.629 | 0.3413137
Fraunhofer Sample B | 1.772 | 2.878 | 0.6157054
| Cu % | Ag %
Sample A | 2.822 | 0.208
Sample B | 0.432 | 0.255
Sample C | 0.556 | 1.629
Sample D | 1.772 | 2.878

## UBH Pre Sep Powder
1. UBH Pre Sep Powder Results
Compound | Conc | Unit
Na | 2.722 | %
Mg | 0.658 | %
Al | 0.745 | % | 43.13
Si | 26.227 | %
P | 0.15 | %
S | 274.9 | ppm
Cl | 810.8 | ppm
Ca | 6.445 | %
Ti | 1.576 | %
V | 178.2 | ppm
Cr | 247.9 | ppm
Mn | 49.6 | ppm
Fe | 0.534 | %
Cu | 2.822 | %
Zn | 402.6 | ppm
Sr | 47.3 | ppm
Zr | 89.3 | ppm
Ag | 0.208 | %
Sn | 0.456 | %
Sb | 880.7 | ppm
Pb | 0.587 | %
| 2.722 | 6.311152
| 0.658 | 1.52562
| 0.745 | 1.727336
| 26.227 | 60.80918
| 0.15 | 0.3477858 |  |  |  | Ionic Liquid | Cation Chain
| 6.445 | 14.94319 |  |  |  | [EMIm]HSO₄ | Ethyl
| 1.576 | 3.654069 |  |  |  | [BMIm]HSO₄ | Butyl
| 0.534 | 1.238117 |  |  |  | [Hmim]HSO₄ | Hexyl
| 2.822 | 6.54301 |  |  |  | [OMIm]HSO₄ | Octyl
| 0.208 | 0.4822629
| 0.456 | 1.057269
| 0.587 | 1.361002
43.13
|  |  |  | Reagent | Use
|  |  |  | H2SO4H2​SO4​ | Cu leaching from sulphide ores
|  |  |  | HNO3HNO3​ | Ag, Cu dissolution from PV cells 1 2
|  |  |  | Aqua Regia HCl + HNO3HCl + HNO3​ | Broad metal dissolution from WEEE 3
|  |  |  | NaCNNaCN | Gold/silver complexation

## UBH Post Sep Powder
2. UBH Post Sep Powder Results
Compound | Conc | Unit | 1. UBH Pre Sep Powder Results |  |  | 2. UBH Post Sep Powder Results |  |  | Element | Pre-EL (mg/Kg) | Post-EL (mg/Kg)
Na | 2.806 | % | Compound | Conc | Unit | Compound | Conc | Unit | Na | 27220 | 28060
Mg | 0.689 | % | Na | 2.722 | % | Na | 2.806 | % | Mg | 6580 | 6890
Al | 0.762 | % | Mg | 0.658 | % | Mg | 0.689 | % | Al | 7450 | 7620
Si | 28.683 | % | Al | 0.745 | % | Al | 0.762 | % | Si | 262270 | 286830
P | 0.146 | % | Si | 26.227 | % | Si | 28.683 | % | P | 1500 | 1460
S | 391.8 | ppm | P | 0.15 | % | P | 0.146 | % | S | 274.9 | 391.8
Cl | 909 | ppm | S | 274.9 | ppm | S | 391.8 | ppm | Cl | 810.8 | 909
Ca | 7.525 | % | Cl | 810.8 | ppm | Cl | 909 | ppm | Ca | 64450 | 75250
Ti | 0.324 | % | Ca | 6.445 | % | Ca | 7.525 | % | Ti | 15760 | 3240
Cr | 156.9 | ppm | Ti | 1.576 | % | Ti | 0.324 | % | Cr | 247.9 | 156.9
Mn | 46.9 | ppm | Cr | 247.9 | ppm | Cr | 156.9 | ppm | Mn | 49.6 | 46.9
Fe | 0.382 | % | Mn | 49.6 | ppm | Mn | 46.9 | ppm | Fe | 5340 | 3820
Cu | 0.432 | % | Fe | 0.534 | % | Fe | 0.382 | % | Cu | 28220 | 4320
Zn | 115.7 | ppm | Cu | 2.822 | % | Cu | 0.432 | % | Zn | 402.6 | 115.7
Sr | 48.9 | ppm | Zn | 402.6 | ppm | Zn | 115.7 | ppm | Sr | 47.3 | 48.9
Zr | 87.3 | ppm | Sr | 47.3 | ppm | Sr | 48.9 | ppm | Zr | 89.3 | 87.3
Ag | 0.255 | % | Zr | 89.3 | ppm | Zr | 87.3 | ppm | Ag | 2080 | 2550
Sn | 0.628 | % | Ag | 0.208 | % | Ag | 0.255 | % | Sn | 4560 | 6280
Sb | 0.154 | % | Sn | 0.456 | % | Sn | 0.628 | % | Sb | 880.7 | 1540
Pb | 0.523 | % | Sb | 880.7 | ppm | Sb | 0.154 | % | Pb | 5870 | 5230
|  |  | Pb | 0.587 | % | Pb | 0.523 | %
10000
[9 empty] | Mg | 6580 | 6890
[5 empty] | Element | Pre-EL (wt%) | Post-EL (wt%)
[5 empty] | Si | 26.227 | 28.683 |  | P | 1500 | 1460
[5 empty] | Ca | 6.445 | 7.525 |  | S | 274.9 | 391.8
[5 empty] | Na | 2.722 | 2.806 |  | Cl | 810.8 | 909
[5 empty] | Cu | 2.822 | 0.432
[5 empty] | Al | 0.745 | 0.762 |  | Ti | 15760 | 3240
[5 empty] | Pb | 0.587 | 0.523 |  | Cr | 247.9 | 156.9
[5 empty] | Sn | 0.456 | 0.628 |  | Mn | 49.6 | 46.9
[5 empty] | Fe | 0.534 | 0.382
[5 empty] | Ag | 0.208 | 0.255
[9 empty] | Zn | 402.6 | 115.7
[9 empty] | Sr | 47.3 | 48.9
[9 empty] | Zr | 89.3 | 87.3
[9 empty] | Sb | 880.7 | 1540

## Fraunhofer Sample A
3. Fraunhofer Sample A
Compound | Conc | Unit
Na | 2.735 | %
Mg | 0.604 | %
Al | 3.811 | %
Si | 34.342 | %
P | 0.145 | %
S | 0.131 | %
Cl | 0.11 | %
Ca | 6.064 | %
Ti | 0.345 | %
Cr | 196.2 | ppm
Mn | 78 | ppm
Fe | 0.515 | %
Ni | 236.2 | ppm
Cu | 0.556 | %
Zn | 402.4 | ppm
Sr | 161.5 | ppm
Zr | 101.7 | ppm
Ag | 1.629 | %
Sn | 0.458 | %
Sb | 883.3 | ppm
Pb | 0.317 | %
Bi | 763.4 | ppm

## Fraunhofer Sample B
4. Fraunhofer Sample B
Compound | Conc | Unit
Na | 0.844 | %
Mg | 0.157 | %
Al | 3.407 | %
Si | 46.098 | %
P | 0.14 | %
Cl | 967.5 | ppm
Ca | 1.402 | %
Ti | 783.1 | ppm
Cr | 32 | ppm
Fe | 0.114 | %
Ni | 108.7 | ppm
Cu | 1.772 | %
Zn | 0.178 | %
Ga | 7.3 | ppm
Sr | 10.7 | ppm
Ag | 2.878 | %
Sn | 0.849 | %
Sb | 104.5 | ppm
Te | 100.5 | ppm
Yb | 116.2 | ppm
Pb | 0.419 | %
Bi | 0.3 | %

## UBH Glass Powder
5. UBH Glass Powder
Compound | Conc | Unit
Na | 3.295 | %
Mg | 0.858 | %
Al | 0.369 | %
Si | 20.613 | %
S | 521.4 | ppm
Cl | 966.2 | ppm
K | 241.7 | ppm
Ca | 8.193 | %
Ti | 278.9 | ppm
V | 1.4 | ppm
Cr | 34.8 | ppm
Mn | 134.2 | ppm
Fe | 0.334 | %
Cu | 145.8 | ppm
Zn | 68.5 | ppm
As | 27.1 | ppm
Sr | 58.4 | ppm
Zr | 118.8 | ppm
Ag | 0.149 | %
Sn | 501.8 | ppm
Sb | 0.237 | %
Te | 99.3 | ppm
Pb | 227.7 | ppm

## UBH Ground Glass
6. UBH Ground Glass
Compound | Conc | Unit
Na | 2.619 | %
Mg | 0.744 | %
Al | 0.388 | %
Si | 17.078 | %
S | 354 | ppm
Cl | 936.6 | ppm
K | 260.2 | ppm
Ca | 8.201 | %
Ti | 453.2 | ppm
Cr | 10.9 | ppm
Mn | 55.9 | ppm
Fe | 0.134 | %
Zn | 72.9 | ppm
As | 24.5 | ppm
Sr | 65.4 | ppm
Zr | 141.5 | ppm
Ag | 0.149 | %
Sn | 121.6 | ppm
Sb | 0.245 | %
Te | 118.8 | ppm
Pb | 40 | ppm

## UBH Semi-Ground Cu
7. UBH Semi-Ground Cu
Compound | Conc | Unit
Mg | 0.185 | %
Al | 0.268 | %
Si | 0.337 | %
P | 0.146 | %
Cl | 839.1 | ppm
Ca | 761.2 | ppm
Cu | 45.231 | %
Ag | 0.107 | %
Sn | 0.41 | %
Au | 396.8 | ppm