## Cl DSD data
LS_ratio | Time_hr | Temp | H2O2_pct | Cu_yield_pct | Cu_yield_pct Lower CL | Cu_yield_pct Upper CL | Cu_yield_pct Lower PL | Cu_yield_pct Upper PL
10 | 2 | 25 | 5 | 84.99166 | 69.73899 | 100.2443 | 68.89877 | 101.0846
10 | 2 | 25 | 11.25 | 82.76919 | 69.64333 | 95.89506 | 68.67574 | 96.86264
10 | 2 | 25 | 17.5 | 80.54673 | 69.46042 | 91.63304 | 68.33021 | 92.76325
10 | 2 | 25 | 23.75 | 78.32426 | 69.13198 | 87.51654 | 67.79643 | 88.85209
10 | 2 | 25 | 30 | 76.10179274 | 68.54775 | 83.65584 | 66.9694 | 85.23419
10 | 2 | 41.25 | 5 | 79.23391 | 66.1709 | 92.29692 | 65.19898 | 93.26884
10 | 2 | 41.25 | 11.25 | 77.01145 | 66.09973 | 87.92316 | 64.95315 | 89.06974
10 | 2 | 41.25 | 17.5 | 74.78898 | 65.93107 | 83.64688 | 64.55181 | 85.02614
10 | 2 | 41.25 | 23.75 | 72.56651 | 65.57843 | 79.55459 | 63.89643 | 81.2366
10 | 2 | 41.25 | 30 | 70.34404 | 64.85061 | 75.83748 | 62.8264 | 77.86169
10 | 2 | 57.5 | 5 | 76.68057 | 65.59426 | 87.76688 | 64.46405 | 88.89708
10 | 2 | 57.5 | 11.25 | 74.4580986 | 65.50776 | 83.40844 | 64.14085 | 84.77535
10 | 2 | 57.5 | 17.5 | 72.23563 | 65.28692 | 79.18434 | 63.59725 | 80.87401
10 | 2 | 57.5 | 23.75 | 70.01316 | 64.77538 | 75.25095 | 62.68026 | 77.34607
10 | 2 | 57.5 | 30 | 67.7907 | 63.60047 | 71.98093 | 61.16536 | 74.41604
10 | 2 | 73.75 | 5 | 77.33162 | 68.22931 | 86.43393 | 66.88226 | 87.78098
10 | 2 | 73.75 | 11.25 | 75.10915 | 68.12107 | 82.09723 | 66.43907 | 83.77924
10 | 2 | 73.75 | 17.5 | 72.88668 | 67.80846 | 77.96491 | 65.66689 | 80.10648
10 | 2 | 73.75 | 23.75 | 70.66422 | 66.96054 | 74.36789 | 64.33537 | 76.99306
10 | 2 | 73.75 | 30 | 68.44175 | 64.88931 | 71.99419 | 62.2002 | 74.6833
10 | 2 | 90 | 5 | 81.18707 | 73.63302 | 88.74112 | 72.05467 | 90.31947
10 | 2 | 90 | 11.25 | 78.9646 | 73.32333 | 84.60588 | 71.33827 | 86.59094
10 | 2 | 90 | 17.5 | 76.74213752 | 72.55191 | 80.93237 | 70.1168 | 83.36748
10 | 2 | 90 | 23.75 | 74.51967 | 70.74265 | 78.29669 | 68.14762 | 80.89172
10 | 2 | 90 | 30 | 72.2972 | 67.61238 | 76.98202 | 65.34849 | 79.24592
10 | 4.5 | 25 | 5 | 81.23902 | 68.97767 | 93.50037 | 67.947 | 94.53104
10 | 4.5 | 25 | 11.25 | 79.01655 | 68.8601 | 89.173 | 67.63716 | 90.39594
10 | 4.5 | 25 | 17.5 | 76.79408 | 68.61239 | 84.97577 | 67.13608 | 86.45209
10 | 4.5 | 25 | 23.75 | 74.57162 | 68.11404 | 81.0292 | 66.32314 | 82.82009
10 | 4.5 | 25 | 30 | 72.34915 | 67.11136 | 77.58694 | 65.01624 | 79.68205
10 | 4.5 | 41.25 | 5 | 75.48127 | 65.40618 | 85.55636 | 64.17444 | 86.7881
10 | 4.5 | 41.25 | 11.25 | 73.2588 | 65.3153 | 81.2023 | 63.80173 | 82.71588
10 | 4.5 | 41.25 | 17.5 | 71.03633537 | 65.06433675 | 77.00833399 | 63.16221 | 78.91046
10 | 4.5 | 41.25 | 23.75 | 68.81387 | 64.43162 | 73.19612 | 62.06545 | 75.56229
10 | 4.5 | 41.25 | 30 | 66.5914 | 62.88772 | 70.29508 | 60.26256 | 72.92025
10 | 4.5 | 57.5 | 5 | 72.92792 | 64.74623 | 81.10961 | 63.26992 | 82.58593
10 | 4.5 | 57.5 | 11.25 | 70.70545 | 64.5972 | 76.81371 | 62.72749 | 78.68342
10 | 4.5 | 57.5 | 17.5 | 68.48299 | 64.1638 | 72.80218 | 61.77534 | 75.19063
10 | 4.5 | 57.5 | 23.75 | 66.26052 | 62.94785 | 69.57319 | 60.15226 | 72.36878
10 | 4.5 | 57.5 | 30 | 64.03805 | 60.26103 | 67.81508 | 57.66601 | 70.4101
10 | 4.5 | 73.75 | 5 | 73.57897 | 67.25013 | 79.90782 | 65.43089 | 81.72706
10 | 4.5 | 73.75 | 11.25 | 71.35650776 | 66.97426 | 75.73876 | 64.60809 | 78.10493
10 | 4.5 | 73.75 | 17.5 | 69.13404 | 66.07991 | 72.18817 | 63.16204 | 75.10604
10 | 4.5 | 73.75 | 23.75 | 66.91157 | 63.68278 | 70.14036 | 60.84839 | 72.97475
10 | 4.5 | 73.75 | 30 | 64.68911 | 59.94609 | 69.43213 | 57.70102 | 71.67719
10 | 4.5 | 90 | 5 | 77.43443 | 72.19664 | 82.67222 | 70.10152 | 84.76733
10 | 4.5 | 90 | 11.25 | 75.21196 | 71.29236 | 79.13156 | 68.75438 | 81.66954
10 | 4.5 | 90 | 17.5 | 72.98949 | 69.21247 | 76.76652 | 66.61745 | 79.36154
10 | 4.5 | 90 | 23.75 | 70.76703 | 65.85354 | 75.68051 | 63.66214 | 77.87191
10 | 4.5 | 90 | 30 | 68.54456 | 61.83692 | 75.2522 | 60.09888 | 76.99024
10 | 7 | 25 | 5 | 77.48637 | 68.11673 | 86.85602 | 66.80334 | 88.16941
10 | 7 | 25 | 11.25 | 75.26390655 | 67.931 | 82.59681 | 66.31357 | 84.21424
10 | 7 | 25 | 17.5 | 73.04144 | 67.49828 | 78.58459 | 65.48739 | 80.59549
10 | 7 | 25 | 23.75 | 70.81897 | 66.49978 | 75.13816 | 64.11133 | 77.52662
10 | 7 | 25 | 30 | 68.59651 | 64.40627 | 72.78674 | 61.97117 | 75.22184
10 | 7 | 41.25 | 5 | 71.72863 | 64.50883 | 78.94842 | 62.87072 | 80.58653
10 | 7 | 41.25 | 11.25 | 69.50616 | 64.32101 | 74.69131 | 62.21076 | 76.80156
10 | 7 | 41.25 | 17.5 | 67.28369 | 63.73125 | 70.83613 | 61.04215 | 73.52524
10 | 7 | 41.25 | 23.75 | 65.06122 | 62.00709 | 68.11535 | 59.08923 | 71.03322
10 | 7 | 41.25 | 30 | 62.83876 | 58.71452 | 66.963 | 56.25496 | 69.42256
10 | 7 | 57.5 | 5 | 69.17528 | 63.63212 | 74.71843 | 61.62123 | 76.72933
10 | 7 | 57.5 | 11.25 | 66.95281 | 63.17579 | 70.72983 | 60.58077 | 73.32486
10 | 7 | 57.5 | 17.5 | 64.73034 | 61.7674 | 67.69329 | 58.80446 | 70.65623
10 | 7 | 57.5 | 23.75 | 62.50788 | 58.73085 | 66.2849 | 56.13583 | 68.87992
10 | 7 | 57.5 | 30 | 60.28541012 | 54.74225 | 65.82857 | 52.73136 | 67.83946
10 | 7 | 73.75 | 5 | 69.82633 | 65.70209 | 73.95057 | 63.24253 | 76.41013
10 | 7 | 73.75 | 11.25 | 67.60386 | 64.54973 | 70.65799 | 61.63187 | 73.57586
10 | 7 | 73.75 | 17.5 | 65.3814 | 61.82896 | 68.93384 | 59.13985 | 71.62294
10 | 7 | 73.75 | 23.75 | 63.15893 | 57.97378 | 68.34408 | 55.86353 | 70.45433
10 | 7 | 73.75 | 30 | 60.93646 | 53.71667 | 68.15626 | 52.07856 | 69.79437
10 | 7 | 90 | 5 | 73.68178 | 69.49155 | 77.87202 | 67.05645 | 80.30712
10 | 7 | 90 | 11.25 | 71.45932 | 67.14013 | 75.77851 | 64.75167 | 78.16696
10 | 7 | 90 | 17.5 | 69.23685 | 63.6937 | 74.78001 | 61.6828 | 76.7909
10 | 7 | 90 | 23.75 | 67.01438 | 59.68148 | 74.34729 | 58.06404 | 75.96472
10 | 7 | 90 | 30 | 64.79192 | 55.42227 | 74.16156 | 54.10888 | 75.47495
10 | 9.5 | 25 | 5 | 73.73373 | 67.02609 | 80.44137 | 65.28805 | 82.17941
10 | 9.5 | 25 | 11.25 | 71.51126 | 66.59778 | 76.42474 | 64.40638 | 78.61615
10 | 9.5 | 25 | 17.5 | 69.2888 | 65.51177 | 73.06582 | 62.91675 | 75.66084
10 | 9.5 | 25 | 23.75 | 67.06633 | 63.14673 | 70.98593 | 60.60875 | 73.52391
10 | 9.5 | 25 | 30 | 64.84386 | 59.60607 | 70.08165 | 57.51096 | 72.17677
10 | 9.5 | 41.25 | 5 | 67.97598 | 63.23296 | 72.719 | 60.9879 | 74.96406
10 | 9.5 | 41.25 | 11.25 | 65.75352 | 62.52472 | 68.98231 | 59.69034 | 71.81669
10 | 9.5 | 41.25 | 17.5 | 63.53105 | 60.47692 | 66.58518 | 57.55905 | 69.50305
10 | 9.5 | 41.25 | 23.75 | 61.30858 | 56.92633 | 65.69083 | 54.56016 | 68.057
10 | 9.5 | 41.25 | 30 | 59.08611 | 52.75727 | 65.41496 | 50.93803 | 67.2342
10 | 9.5 | 57.5 | 5 | 65.42263 | 61.64561 | 69.19966 | 59.05059 | 71.79468
10 | 9.5 | 57.5 | 11.25 | 63.20017 | 59.8875 | 66.51284 | 57.09191 | 69.30843
10 | 9.5 | 57.5 | 17.5 | 60.9777 | 56.65851 | 65.29689 | 54.27006 | 67.68534
10 | 9.5 | 57.5 | 23.75 | 58.75523 | 52.64697 | 64.86349 | 50.77727 | 66.7332
10 | 9.5 | 57.5 | 30 | 56.53277 | 48.35108 | 64.71445 | 46.87476 | 66.19077
10 | 9.5 | 73.75 | 5 | 66.07369 | 62.37001 | 69.77736 | 59.74484 | 72.40253
10 | 9.5 | 73.75 | 11.25 | 63.85122 | 59.46897 | 68.23347 | 57.1028 | 70.59964
10 | 9.5 | 73.75 | 17.5 | 61.62875 | 55.65675 | 67.60075 | 53.75463 | 69.50288
10 | 9.5 | 73.75 | 23.75 | 59.40629 | 51.46279 | 67.34979 | 49.94921 | 68.86336
10 | 9.5 | 73.75 | 30 | 57.18381928 | 47.10873 | 67.25891 | 45.87699 | 68.49065
10 | 9.5 | 90 | 5 | 69.92914 | 64.69135 | 75.16693 | 62.59624 | 77.26205
10 | 9.5 | 90 | 11.25 | 67.70667 | 61.24909 | 74.16425 | 59.45819 | 75.95515
10 | 9.5 | 90 | 17.5 | 65.48421 | 57.30252 | 73.66589 | 55.8262 | 75.14221
10 | 9.5 | 90 | 23.75 | 63.26174 | 53.10529 | 73.41819 | 51.88235 | 74.64113
10 | 9.5 | 90 | 30 | 61.03927 | 48.77792 | 73.30062 | 47.74725 | 74.33129
10 | 12 | 25 | 5 | 69.98109 | 65.29627 | 74.66591 | 63.03237 | 76.9298
10 | 12 | 25 | 11.25 | 67.75862 | 63.9816 | 71.53564 | 61.38657 | 74.13066
10 | 12 | 25 | 17.5 | 65.53615 | 61.34592 | 69.72638 | 58.91081 | 72.16149
10 | 12 | 25 | 23.75 | 63.31369 | 57.67241 | 68.95496 | 55.68735 | 70.94002
10 | 12 | 25 | 30 | 61.09121807 | 53.53717 | 68.64527 | 51.95882 | 70.22362
10 | 12 | 41.25 | 5 | 64.22334 | 60.6709 | 67.77578 | 57.98179 | 70.46488
10 | 12 | 41.25 | 11.25 | 62.00087 | 58.2972 | 65.70455 | 55.67203 | 68.32972
10 | 12 | 41.25 | 17.5 | 59.7784 | 54.70018 | 64.85663 | 52.55861 | 66.9982
10 | 12 | 41.25 | 23.75 | 57.55594 | 50.56785 | 64.54402 | 48.88585 | 66.22602
10 | 12 | 41.25 | 30 | 55.33347 | 46.23116 | 64.43578 | 44.88411 | 65.78283
10 | 12 | 57.5 | 5 | 61.66999 | 57.47976 | 65.86022 | 55.04465 | 68.29533
10 | 12 | 57.5 | 11.25 | 59.44752393 | 54.20973 | 64.68531 | 52.11462 | 66.78043
10 | 12 | 57.5 | 17.5 | 57.22506 | 50.27634 | 64.17377 | 48.58667 | 65.86344
10 | 12 | 57.5 | 23.75 | 55.00259 | 46.05225 | 63.95293 | 44.68534 | 65.31984
10 | 12 | 57.5 | 30 | 52.78012 | 41.69381 | 63.86643 | 40.5636 | 64.99664
10 | 12 | 73.75 | 5 | 62.32104 | 56.8276 | 67.81448 | 54.8034 | 69.83869
10 | 12 | 73.75 | 11.25 | 60.09858 | 53.11049 | 67.08666 | 51.42849 | 68.76866
10 | 12 | 73.75 | 17.5 | 57.87611 | 49.0182 | 66.73402 | 47.63894 | 68.11327
10 | 12 | 73.75 | 23.75 | 55.65364 | 44.74193 | 66.56535 | 43.59535 | 67.71194
10 | 12 | 73.75 | 30 | 53.43118 | 40.36817 | 66.49418 | 39.39625 | 67.46611
10 | 12 | 90 | 5 | 66.1765 | 58.62245 | 73.73054 | 57.0441 | 75.30889
10 | 12 | 90 | 11.25 | 63.95403 | 54.76175 | 73.14631 | 53.4262 | 74.48186
10 | 12 | 90 | 17.5 | 61.73156285 | 50.64525 | 72.81787 | 49.51504 | 73.94808
10 | 12 | 90 | 23.75 | 59.5091 | 46.38323 | 72.63496 | 45.41565 | 73.60255
10 | 12 | 90 | 30 | 57.28663 | 42.03396 | 72.5393 | 41.19374 | 73.37952
15 | 2 | 25 | 5 | 88.39577 | 73.2514 | 103.5401 | 72.40549 | 104.386
15 | 2 | 25 | 11.25 | 86.1733 | 73.17345 | 99.17315 | 72.19713 | 100.1495
15 | 2 | 25 | 17.5 | 83.95083 | 73.01401 | 94.88766 | 71.86981 | 96.03186
15 | 2 | 25 | 23.75 | 81.72836 | 72.71693 | 90.7398 | 71.35807 | 92.09866
15 | 2 | 25 | 30 | 79.5059 | 72.17299 | 86.8388 | 70.55556 | 88.45624
15 | 2 | 41.25 | 5 | 82.63802 | 69.70163 | 95.5744 | 68.72087 | 96.55517
15 | 2 | 41.25 | 11.25 | 80.41555098 | 69.65575 | 91.17535 | 68.49455 | 92.33656
15 | 2 | 41.25 | 17.5 | 78.19308 | 69.523 | 86.86317 | 68.118 | 88.26817
15 | 2 | 41.25 | 23.75 | 75.97062 | 69.2222 | 82.71904 | 67.49251 | 84.44872
15 | 2 | 41.25 | 30 | 73.74815 | 68.563 | 78.9333 | 66.45275 | 81.04355
15 | 2 | 57.5 | 5 | 80.08467 | 69.14785 | 91.0215 | 68.00364 | 92.1657
15 | 2 | 57.5 | 11.25 | 77.8622 | 69.09771 | 86.6267 | 67.70575 | 88.01865
15 | 2 | 57.5 | 17.5 | 75.63974 | 68.93209 | 82.34738 | 67.19406 | 84.08542
15 | 2 | 57.5 | 23.75 | 73.41727 | 68.50379 | 78.33075 | 66.31239 | 80.52215
15 | 2 | 57.5 | 30 | 71.1948 | 67.41778 | 74.97183 | 64.82276 | 77.56685
15 | 2 | 73.75 | 5 | 80.73572337 | 71.81609 | 89.65536 | 70.4451 | 91.02635
15 | 2 | 73.75 | 11.25 | 78.51326 | 71.76484 | 85.26168 | 70.03515 | 86.99136
15 | 2 | 73.75 | 17.5 | 76.29079 | 71.54777 | 81.03381 | 69.30271 | 83.27887
15 | 2 | 73.75 | 23.75 | 74.06832 | 70.83953 | 77.29711 | 68.00514 | 80.1315
15 | 2 | 73.75 | 30 | 71.84586 | 68.79173 | 74.89998 | 65.87386 | 77.81785
15 | 2 | 90 | 5 | 84.59118 | 77.25827 | 91.92408 | 75.64084 | 93.54151
15 | 2 | 90 | 11.25 | 82.36871 | 77.02719 | 87.71023 | 74.96136 | 89.77606
15 | 2 | 90 | 17.5 | 80.14624 | 76.36922 | 83.92327 | 73.7742 | 86.51829
15 | 2 | 90 | 23.75 | 77.92378 | 74.61111 | 81.23644 | 71.81552 | 84.03203
15 | 2 | 90 | 30 | 75.70131 | 71.38212 | 80.0205 | 68.99367 | 82.40895
15 | 4.5 | 25 | 5 | 84.64312216 | 72.51676 | 96.76948 | 71.47552 | 97.81072
15 | 4.5 | 25 | 11.25 | 82.42066 | 72.42759 | 92.41372 | 71.18685 | 93.65446
15 | 4.5 | 25 | 17.5 | 80.19819 | 72.22023 | 88.17615 | 70.71215 | 89.68423
15 | 4.5 | 25 | 23.75 | 77.97572 | 71.77829 | 84.17316 | 69.92928 | 86.02217
15 | 4.5 | 25 | 30 | 75.75325 | 70.83977 | 80.66674 | 68.64837 | 82.85814
15 | 4.5 | 41.25 | 5 | 78.88537 | 68.97501 | 88.79574 | 67.72507 | 90.04568
15 | 4.5 | 41.25 | 11.25 | 76.66291 | 68.9294 | 84.39641 | 67.38152 | 85.94429
15 | 4.5 | 41.25 | 17.5 | 74.44044 | 68.75074 | 80.13014 | 66.77822 | 82.10267
15 | 4.5 | 41.25 | 23.75 | 72.21797 | 68.22899 | 76.20695 | 65.71805 | 78.7179
15 | 4.5 | 41.25 | 30 | 69.99551 | 66.76672 | 73.2243 | 63.93233 | 76.05869
15 | 4.5 | 57.5 | 5 | 76.33203 | 68.35406 | 84.30999 | 66.84599 | 85.81807
15 | 4.5 | 57.5 | 11.25 | 74.10956 | 68.277 | 79.94212 | 66.34066 | 81.87846
15 | 4.5 | 57.5 | 17.5 | 71.88709 | 67.96749 | 75.8067 | 65.42951 | 78.34467
15 | 4.5 | 57.5 | 23.75 | 69.66462573 | 66.89305 | 72.4362 | 63.83207 | 75.49718
15 | 4.5 | 57.5 | 30 | 67.44216 | 64.12949 | 70.75483 | 61.3339 | 73.55042
15 | 4.5 | 73.75 | 5 | 76.98308 | 70.9199 | 83.04626 | 69.03958 | 84.92658
15 | 4.5 | 73.75 | 11.25 | 74.76061 | 70.77163 | 78.74959 | 68.26069 | 81.26054
15 | 4.5 | 73.75 | 17.5 | 72.53815 | 70.0814 | 74.99489 | 66.84845 | 78.22784
15 | 4.5 | 73.75 | 23.75 | 70.31568 | 67.64492 | 72.98644 | 64.53035 | 76.10101
15 | 4.5 | 73.75 | 30 | 68.09321 | 63.71096 | 72.47546 | 61.34479 | 74.84163
15 | 4.5 | 90 | 5 | 80.83853 | 75.92505 | 85.75201 | 73.73365 | 87.94342
15 | 4.5 | 90 | 11.25 | 78.61607 | 75.14171 | 82.09042 | 72.41863 | 84.8135
15 | 4.5 | 90 | 17.5 | 76.3936 | 73.08093 | 79.70627 | 70.28534 | 82.50186
15 | 4.5 | 90 | 23.75 | 74.17113 | 69.60493 | 78.73733 | 67.30184 | 81.04043
15 | 4.5 | 90 | 30 | 71.94866465 | 65.49108 | 78.40624 | 63.70019 | 80.19714
15 | 7 | 25 | 5 | 80.89048 | 71.6982 | 90.08276 | 70.36265 | 91.4183
15 | 7 | 25 | 11.25 | 78.66801 | 71.56313 | 85.77289 | 69.90351 | 87.43251
15 | 7 | 25 | 17.5 | 76.44554 | 71.20776 | 81.68333 | 69.11264 | 83.77845
15 | 7 | 25 | 23.75 | 74.22308 | 70.30347 | 78.14268 | 67.7655 | 80.68066
15 | 7 | 25 | 30 | 72.00061 | 68.22359 | 75.77763 | 65.62856 | 78.37266
15 | 7 | 41.25 | 5 | 75.13273 | 68.14465 | 82.12081 | 66.46265 | 83.80281
15 | 7 | 41.25 | 11.25 | 72.91026 | 68.05294 | 77.76759 | 65.8441 | 79.97643
15 | 7 | 41.25 | 17.5 | 70.6878 | 67.63367 | 73.74193 | 64.7158 | 76.6598
15 | 7 | 41.25 | 23.75 | 68.46533 | 66.00859 | 70.92207 | 62.77563 | 74.15503
15 | 7 | 41.25 | 30 | 66.2428625 | 62.53919 | 69.94654 | 59.91402 | 72.57171
15 | 7 | 57.5 | 5 | 72.57938 | 67.34159 | 77.81717 | 65.24648 | 79.91229
15 | 7 | 57.5 | 11.25 | 70.35692 | 67.04425 | 73.66958 | 64.24866 | 76.46518
15 | 7 | 57.5 | 17.5 | 68.13445 | 65.79204 | 70.47686 | 62.49318 | 73.77572
15 | 7 | 57.5 | 23.75 | 65.91198 | 62.59931 | 69.22465 | 59.80372 | 72.02024
15 | 7 | 57.5 | 30 | 63.68952 | 58.45173 | 68.9273 | 56.35661 | 71.02242
15 | 7 | 73.75 | 5 | 73.23044 | 69.52676 | 76.93411 | 66.90159 | 79.55928
15 | 7 | 73.75 | 11.25 | 71.00797 | 68.55123 | 73.46471 | 65.31827 | 76.69766
15 | 7 | 73.75 | 17.5 | 68.7855 | 65.73137 | 71.83963 | 62.8135 | 74.7575
15 | 7 | 73.75 | 23.75 | 66.56303489 | 61.70571 | 71.42036 | 59.49687 | 73.6292
15 | 7 | 73.75 | 30 | 64.34057 | 57.35249 | 71.32865 | 55.67048 | 73.01065
15 | 7 | 90 | 5 | 77.08589 | 73.30887 | 80.86291 | 70.71384 | 83.45793
15 | 7 | 90 | 11.25 | 74.86342 | 70.94382 | 78.78302 | 68.40584 | 81.321
15 | 7 | 90 | 17.5 | 72.64096 | 67.40317 | 77.87874 | 65.30805 | 79.97386
15 | 7 | 90 | 23.75 | 70.41849 | 63.3136 | 77.52337 | 61.65399 | 79.18299
15 | 7 | 90 | 30 | 68.19602 | 59.00374 | 77.3883 | 57.66819 | 78.72385
15 | 9.5 | 25 | 5 | 77.13783 | 70.68025 | 83.59542 | 68.88936 | 85.38631
15 | 9.5 | 25 | 11.25 | 74.91537 | 70.34917 | 79.48157 | 68.04607 | 81.78466
15 | 9.5 | 25 | 17.5 | 72.6929 | 69.38023 | 76.00557 | 66.58464 | 78.80116
15 | 9.5 | 25 | 23.75 | 70.47043368 | 66.99608 | 73.94479 | 64.273 | 76.66787
15 | 9.5 | 25 | 30 | 68.24797 | 63.33448 | 73.16145 | 61.14308 | 75.35285
15 | 9.5 | 41.25 | 5 | 71.38009 | 66.99784 | 75.76234 | 64.63167 | 78.12851
15 | 9.5 | 41.25 | 11.25 | 69.15762 | 66.48686 | 71.82838 | 63.37229 | 74.94295
15 | 9.5 | 41.25 | 17.5 | 66.93515 | 64.47841 | 69.39189 | 61.24546 | 72.62485
15 | 9.5 | 41.25 | 23.75 | 64.71269 | 60.7237 | 68.70167 | 58.21276 | 71.21261
15 | 9.5 | 41.25 | 30 | 62.49022 | 56.42704 | 68.5534 | 54.54672 | 70.43372
15 | 9.5 | 57.5 | 5 | 68.82673954 | 65.51407 | 72.13941 | 62.71848 | 74.935
15 | 9.5 | 57.5 | 11.25 | 66.60427 | 63.83269 | 69.37585 | 60.77172 | 72.43683
15 | 9.5 | 57.5 | 17.5 | 64.38181 | 60.4622 | 68.30141 | 57.92423 | 70.83939
15 | 9.5 | 57.5 | 23.75 | 62.15934 | 56.32678 | 67.99189 | 54.39044 | 69.92824
15 | 9.5 | 57.5 | 30 | 59.93687 | 51.95891 | 67.91483 | 50.45083 | 69.42291
15 | 9.5 | 73.75 | 5 | 69.47779 | 66.249 | 72.70658 | 63.41461 | 75.54097
15 | 9.5 | 73.75 | 11.25 | 67.25533 | 63.26634 | 71.24431 | 60.7554 | 73.75525
15 | 9.5 | 73.75 | 17.5 | 65.03286 | 59.34316 | 70.72255 | 57.37063 | 72.69508
15 | 9.5 | 73.75 | 23.75 | 62.81039 | 55.07689 | 70.54389 | 53.529 | 72.09178
15 | 9.5 | 73.75 | 30 | 60.58792 | 50.67756 | 70.49829 | 49.42762 | 71.74823
15 | 9.5 | 90 | 5 | 73.33325 | 68.41976 | 78.24673 | 66.22836 | 80.43813
15 | 9.5 | 90 | 11.25 | 71.11077846 | 64.91334 | 77.30821 | 63.06433 | 79.15722
15 | 9.5 | 90 | 17.5 | 68.88831 | 60.91035 | 76.86627 | 59.40227 | 78.37435
15 | 9.5 | 90 | 23.75 | 66.66584 | 56.67278 | 76.65891 | 55.43204 | 77.89965
15 | 9.5 | 90 | 30 | 64.44338 | 52.31702 | 76.56974 | 51.27578 | 77.61098
15 | 12 | 25 | 5 | 73.38519 | 69.066 | 77.70438 | 66.67755 | 80.09283
15 | 12 | 25 | 11.25 | 71.16272 | 67.85006 | 74.47539 | 65.05446 | 77.27098
15 | 12 | 25 | 17.5 | 68.94026 | 65.16323 | 72.71728 | 62.56821 | 75.3123
15 | 12 | 25 | 23.75 | 66.71779 | 61.37627 | 72.05931 | 59.31044 | 74.12514
15 | 12 | 25 | 30 | 64.49532 | 57.16242 | 71.82823 | 55.54498 | 73.44566
15 | 12 | 41.25 | 5 | 67.62744 | 64.57331 | 70.68157 | 61.65544 | 73.59944
15 | 12 | 41.25 | 11.25 | 65.40497631 | 62.17619 | 68.63377 | 59.3418 | 71.46816
15 | 12 | 41.25 | 17.5 | 63.18251 | 58.43949 | 67.92553 | 56.19443 | 70.17059
15 | 12 | 41.25 | 23.75 | 60.96004 | 54.21162 | 67.70846 | 52.48194 | 69.43814
15 | 12 | 41.25 | 30 | 58.73758 | 49.81794 | 67.65721 | 48.44695 | 69.0282
15 | 12 | 57.5 | 5 | 65.0741 | 61.29707 | 68.85112 | 58.70205 | 71.44614
15 | 12 | 57.5 | 11.25 | 62.85163 | 57.93815 | 67.76511 | 55.74675 | 69.95651
15 | 12 | 57.5 | 17.5 | 60.62916 | 53.92152 | 67.3368 | 52.18348 | 69.07484
15 | 12 | 57.5 | 23.75 | 58.40669 | 49.6422 | 67.17119 | 48.25024 | 68.56314
15 | 12 | 57.5 | 30 | 56.18423 | 45.2474 | 67.12105 | 44.1032 | 68.26525
15 | 12 | 73.75 | 5 | 65.7251487 | 60.54 | 70.9103 | 58.42975 | 73.02054
15 | 12 | 73.75 | 11.25 | 63.50268 | 56.75426 | 70.2511 | 55.02458 | 71.98078
15 | 12 | 73.75 | 17.5 | 61.28021 | 52.61013 | 69.9503 | 51.20513 | 71.3553
15 | 12 | 73.75 | 23.75 | 59.05775 | 48.29795 | 69.81755 | 47.13674 | 70.97875
15 | 12 | 73.75 | 30 | 56.83528 | 43.8989 | 69.77167 | 42.91813 | 70.75243
15 | 12 | 90 | 5 | 69.5806 | 62.2477 | 76.91351 | 60.63026 | 78.53094
15 | 12 | 90 | 11.25 | 67.35813 | 58.3467 | 76.36957 | 56.98784 | 77.72843
15 | 12 | 90 | 17.5 | 65.13567 | 54.19884 | 76.07249 | 53.05464 | 77.21669
15 | 12 | 90 | 23.75 | 62.9132 | 49.91335 | 75.91305 | 48.93704 | 76.88937
15 | 12 | 90 | 30 | 60.69073 | 45.54637 | 75.8351 | 44.70046 | 76.68101
20 | 2 | 25 | 5 | 91.79987 | 76.69178 | 106.908 | 75.84394 | 107.7558
20 | 2 | 25 | 11.25 | 89.5774 | 76.61983 | 102.535 | 75.64055 | 103.5143
20 | 2 | 25 | 17.5 | 87.35494 | 76.4684 | 98.24148 | 75.31941 | 99.39046
20 | 2 | 25 | 23.75 | 85.13247 | 76.18213 | 94.08281 | 74.81522 | 95.44972
20 | 2 | 25 | 30 | 82.91 | 75.65231 | 90.1677 | 74.02118 | 91.79883
20 | 2 | 41.25 | 5 | 86.04212 | 73.14822 | 98.93602 | 72.16445 | 99.91979
20 | 2 | 41.25 | 11.25 | 83.81966 | 73.11097 | 94.52834 | 71.94477 | 95.69455
20 | 2 | 41.25 | 17.5 | 81.59719 | 72.99062 | 90.20375 | 71.57671 | 91.61767
20 | 2 | 41.25 | 23.75 | 79.37472 | 72.7081 | 86.04134 | 70.96159 | 87.78786
20 | 2 | 41.25 | 30 | 77.15225 | 72.07403 | 82.23048 | 69.93246 | 84.37205
20 | 2 | 57.5 | 5 | 83.48878 | 72.60223 | 94.37532 | 71.45325 | 95.5243
20 | 2 | 57.5 | 11.25 | 81.26631 | 72.56464 | 89.96798 | 71.16403 | 91.36859
20 | 2 | 57.5 | 17.5 | 79.04384134 | 72.4185 | 85.66918 | 70.66338 | 87.4243
20 | 2 | 57.5 | 23.75 | 76.82137 | 72.02086 | 81.62189 | 69.79414 | 83.84861
20 | 2 | 57.5 | 30 | 74.59891 | 70.97006 | 78.22775 | 68.31356 | 80.88425
20 | 2 | 73.75 | 5 | 84.13983 | 75.28192 | 92.99773 | 73.90266 | 94.37699
20 | 2 | 73.75 | 11.25 | 81.91736 | 75.25074 | 88.58398 | 73.50423 | 90.3305
20 | 2 | 73.75 | 17.5 | 79.69489 | 75.069 | 84.32078 | 72.78578 | 86.60401
20 | 2 | 73.75 | 23.75 | 77.47243 | 74.4183 | 80.52656 | 71.50043 | 83.44443
20 | 2 | 73.75 | 30 | 75.24996 | 72.3811 | 78.11882 | 69.37056 | 81.12936
20 | 2 | 90 | 5 | 87.99528 | 80.73759 | 95.25298 | 79.10646 | 96.8841
20 | 2 | 90 | 11.25 | 85.77281 | 80.53503 | 91.0106 | 78.43991 | 93.10572
20 | 2 | 90 | 17.5 | 83.55035 | 79.9215 | 87.17919 | 77.265 | 89.83569
20 | 2 | 90 | 23.75 | 81.32788026 | 78.18521 | 84.47055 | 75.31012 | 87.34564
20 | 2 | 90 | 30 | 79.10541 | 74.91518 | 83.29564 | 72.48008 | 85.73075
20 | 4.5 | 25 | 5 | 88.04723 | 75.9662 | 100.1283 | 74.92136 | 101.1731
20 | 4.5 | 25 | 11.25 | 85.82476 | 75.88675 | 95.76277 | 74.6399 | 97.00962
20 | 4.5 | 25 | 17.5 | 83.60229 | 75.6934 | 91.51118 | 74.17427 | 93.03031
20 | 4.5 | 25 | 23.75 | 81.37983 | 75.27157 | 87.48809 | 73.40186 | 89.35779
20 | 4.5 | 25 | 30 | 79.15736 | 74.35685 | 83.95787 | 72.13013 | 86.18459
20 | 4.5 | 41.25 | 5 | 82.28948 | 72.43464 | 92.14432 | 71.17845 | 93.40051
20 | 4.5 | 41.25 | 11.25 | 80.06701 | 72.40479 | 87.72924 | 70.84493 | 89.28909
20 | 4.5 | 41.25 | 17.5 | 77.84455 | 72.25212 | 83.43697 | 70.25427 | 85.43482
20 | 4.5 | 41.25 | 23.75 | 75.62207811 | 71.7731 | 79.47105 | 69.20712 | 82.03703
20 | 4.5 | 41.25 | 30 | 73.39961 | 70.34548 | 76.45374 | 67.42761 | 79.37161
20 | 4.5 | 57.5 | 5 | 79.73613 | 71.82724 | 87.64502 | 70.30811 | 89.16415
20 | 4.5 | 57.5 | 11.25 | 77.51366 | 71.77595 | 83.25138 | 69.81572 | 85.21161
20 | 4.5 | 57.5 | 17.5 | 75.2912 | 71.51417 | 79.06822 | 68.91915 | 81.66324
20 | 4.5 | 57.5 | 23.75 | 73.06873 | 70.50275 | 75.63471 | 67.33102 | 78.80644
20 | 4.5 | 57.5 | 30 | 70.84626 | 67.70359 | 73.98894 | 64.8285 | 76.86403
20 | 4.5 | 73.75 | 5 | 80.38718 | 74.41519 | 86.35918 | 72.51306 | 88.26131
20 | 4.5 | 73.75 | 11.25 | 78.16472 | 74.31574 | 82.01369 | 71.74976 | 84.57967
20 | 4.5 | 73.75 | 17.5 | 75.9422505 | 73.72004 | 78.16446 | 70.34982 | 81.53468
20 | 4.5 | 73.75 | 23.75 | 73.71978 | 71.26304 | 76.17652 | 68.03009 | 79.40948
20 | 4.5 | 73.75 | 30 | 71.49732 | 67.24212 | 75.75252 | 64.8307 | 78.16393
20 | 4.5 | 90 | 5 | 84.24264 | 79.44212 | 89.04315 | 77.21541 | 91.26987
20 | 4.5 | 90 | 11.25 | 82.02017 | 78.7075 | 85.33284 | 75.91191 | 88.12843
20 | 4.5 | 90 | 17.5 | 79.7977 | 76.65503 | 82.94038 | 73.77994 | 85.81547
20 | 4.5 | 90 | 23.75 | 77.57524 | 73.13083 | 82.01965 | 70.78629 | 84.36419
20 | 4.5 | 90 | 30 | 75.35277 | 68.98072 | 81.72482 | 67.17108 | 83.53446
20 | 7 | 25 | 5 | 84.29458 | 75.16219 | 93.42698 | 73.819 | 94.77016
20 | 7 | 25 | 11.25 | 82.07212 | 75.04488 | 89.09935 | 73.37045 | 90.77379
20 | 7 | 25 | 17.5 | 79.84964929 | 74.71768 | 84.98161 | 72.59196 | 87.10734
20 | 7 | 25 | 23.75 | 77.62718 | 73.85016 | 81.40421 | 71.25514 | 83.99923
20 | 7 | 25 | 30 | 75.40472 | 71.77587 | 79.03356 | 69.11937 | 81.69006
20 | 7 | 41.25 | 5 | 78.53684 | 71.62772 | 85.44595 | 69.93027 | 87.1434
20 | 7 | 41.25 | 11.25 | 76.31437 | 71.57135 | 81.05739 | 69.32629 | 83.30245
20 | 7 | 41.25 | 17.5 | 74.0919 | 71.22305 | 76.96076 | 68.2125 | 79.97131
20 | 7 | 41.25 | 23.75 | 71.86943 | 69.64723 | 74.09164 | 66.27701 | 77.46186
20 | 7 | 41.25 | 30 | 69.64697 | 66.09453 | 73.19941 | 63.40542 | 75.88851
20 | 7 | 57.5 | 5 | 75.98349 | 70.85152 | 81.11545 | 68.72579 | 83.24118
20 | 7 | 57.5 | 11.25 | 73.76102 | 70.61835 | 76.90369 | 67.74326 | 79.77878
20 | 7 | 57.5 | 17.5 | 71.53855 | 69.44344 | 73.63367 | 65.9954 | 77.08171
20 | 7 | 57.5 | 23.75 | 69.31609 | 66.17341 | 72.45876 | 63.29833 | 75.33385
20 | 7 | 57.5 | 30 | 67.09362 | 61.96166 | 72.22558 | 59.83593 | 74.35131
20 | 7 | 73.75 | 5 | 76.63454 | 73.0821 | 80.18698 | 70.39299 | 82.87609
20 | 7 | 73.75 | 11.25 | 74.41207 | 72.18987 | 76.63428 | 68.81965 | 80.0045
20 | 7 | 73.75 | 17.5 | 72.18961 | 69.32075 | 75.05846 | 66.3102 | 78.06901
20 | 7 | 73.75 | 23.75 | 69.96714 | 65.22412 | 74.71016 | 62.97906 | 76.95522
20 | 7 | 73.75 | 30 | 67.74467 | 60.83555 | 74.65379 | 59.13811 | 76.35124
20 | 7 | 90 | 5 | 80.48999407 | 76.86115 | 84.11884 | 74.20465 | 86.77534
20 | 7 | 90 | 11.25 | 78.26753 | 74.4905 | 82.04455 | 71.89548 | 84.63957
20 | 7 | 90 | 17.5 | 76.04506 | 70.9131 | 81.17702 | 68.78737 | 83.30275
20 | 7 | 90 | 23.75 | 73.82259 | 66.79536 | 80.84982 | 65.12092 | 82.52426
20 | 7 | 90 | 30 | 71.60013 | 62.46773 | 80.73252 | 61.12455 | 82.0757
20 | 9.5 | 25 | 5 | 80.54194 | 74.16989 | 86.91399 | 72.36025 | 88.72363
20 | 9.5 | 25 | 11.25 | 78.31947 | 73.87506 | 82.76388 | 71.53052 | 85.10842
20 | 9.5 | 25 | 17.5 | 76.09701 | 72.95433 | 79.23968 | 70.07924 | 82.11477
20 | 9.5 | 25 | 23.75 | 73.87454 | 70.56187 | 77.18721 | 67.76628 | 79.9828
20 | 9.5 | 25 | 30 | 71.65207 | 66.85156 | 76.45258 | 64.62484 | 78.6793
20 | 9.5 | 41.25 | 5 | 74.78419192 | 70.52899 | 79.03939 | 68.11757 | 81.45081
20 | 9.5 | 41.25 | 11.25 | 72.56172 | 70.10498 | 75.01847 | 66.87203 | 78.25142
20 | 9.5 | 41.25 | 17.5 | 70.33926 | 68.11705 | 72.56146 | 64.74683 | 75.93169
20 | 9.5 | 41.25 | 23.75 | 68.11679 | 64.26782 | 71.96576 | 61.70184 | 74.53175
20 | 9.5 | 41.25 | 30 | 65.89432 | 59.92233 | 71.86632 | 58.0202 | 73.76845
20 | 9.5 | 57.5 | 5 | 72.23084 | 69.08817 | 75.37352 | 66.21308 | 78.24861
20 | 9.5 | 57.5 | 11.25 | 70.00838 | 67.4424 | 72.57436 | 64.27067 | 75.74609
20 | 9.5 | 57.5 | 17.5 | 67.78591 | 64.00889 | 71.56293 | 61.41386 | 74.15796
20 | 9.5 | 57.5 | 23.75 | 65.56344 | 59.82573 | 71.30115 | 57.8655 | 73.26139
20 | 9.5 | 57.5 | 30 | 63.34098 | 55.43209 | 71.24986 | 53.91296 | 72.769
20 | 9.5 | 73.75 | 5 | 72.8819 | 69.82777 | 75.93603 | 66.9099 | 78.8539
20 | 9.5 | 73.75 | 11.25 | 70.65943 | 66.81046 | 74.5084 | 64.24447 | 77.07439
20 | 9.5 | 73.75 | 17.5 | 68.43696 | 62.84453 | 74.02939 | 60.84669 | 76.02724
20 | 9.5 | 73.75 | 23.75 | 66.2145 | 58.55227 | 73.87672 | 56.99242 | 75.43658
20 | 9.5 | 73.75 | 30 | 63.99203 | 54.13719 | 73.84687 | 52.881 | 75.10306
20 | 9.5 | 90 | 5 | 76.73735 | 71.93684 | 81.53786 | 69.71012 | 83.76458
20 | 9.5 | 90 | 11.25 | 74.51488 | 68.40662 | 80.62314 | 66.53692 | 82.49285
20 | 9.5 | 90 | 17.5 | 72.29242 | 64.38353 | 80.2013 | 62.8644 | 81.72044
20 | 9.5 | 90 | 23.75 | 70.06995 | 60.13194 | 80.00796 | 58.88509 | 81.25481
20 | 9.5 | 90 | 30 | 67.84748 | 55.76646 | 79.92851 | 54.72162 | 80.97334
20 | 12 | 25 | 5 | 76.7893 | 72.59906 | 80.97953 | 70.16396 | 83.41463
20 | 12 | 25 | 11.25 | 74.56683 | 71.42416 | 77.7095 | 68.54907 | 80.58459
20 | 12 | 25 | 17.5 | 72.34436 | 68.71552 | 75.97321 | 66.05901 | 78.62971
20 | 12 | 25 | 23.75 | 70.12189 | 64.88411 | 75.35968 | 62.78899 | 77.4548
20 | 12 | 25 | 30 | 67.89943 | 60.64173 | 75.15712 | 59.0106 | 76.78825
20 | 12 | 41.25 | 5 | 71.03155 | 68.16269 | 73.9004 | 65.15214 | 76.91095
20 | 12 | 41.25 | 11.25 | 68.80908 | 65.75495 | 71.86321 | 62.83708 | 74.78108
20 | 12 | 41.25 | 17.5 | 66.58661 | 61.96072 | 71.2125 | 59.6775 | 73.49573
20 | 12 | 41.25 | 23.75 | 64.36415 | 57.69753 | 71.03076 | 55.95101 | 72.77728
20 | 12 | 41.25 | 30 | 62.14168 | 53.28377 | 70.99959 | 51.90452 | 72.37885
20 | 12 | 57.5 | 5 | 68.4782 | 64.84935 | 72.10705 | 62.19285 | 74.76355
20 | 12 | 57.5 | 11.25 | 66.25573 | 61.45522 | 71.05625 | 59.2285 | 73.28297
20 | 12 | 57.5 | 17.5 | 64.03326667 | 57.40793 | 70.6586 | 55.6528 | 72.41373
20 | 12 | 57.5 | 23.75 | 61.8108 | 53.10913 | 70.51247 | 51.70852 | 71.91308
20 | 12 | 57.5 | 30 | 59.58833 | 48.70179 | 70.47487 | 47.55281 | 71.62386
20 | 12 | 73.75 | 5 | 69.12925 | 64.05103 | 74.20748 | 61.90946 | 76.34905
20 | 12 | 73.75 | 11.25 | 66.90679 | 60.24017 | 73.5734 | 58.49365 | 75.31992
20 | 12 | 73.75 | 17.5 | 64.68432 | 56.07775 | 73.29089 | 54.66384 | 74.7048
20 | 12 | 73.75 | 23.75 | 62.46185 | 51.75317 | 73.17054 | 50.58696 | 74.33674
20 | 12 | 73.75 | 30 | 60.23939 | 47.34548 | 73.13329 | 46.36171 | 74.11706
20 | 12 | 90 | 5 | 72.98471 | 65.72701 | 80.2424 | 64.09588 | 81.87353
20 | 12 | 90 | 11.25 | 70.76224 | 61.8119 | 79.71258 | 60.44499 | 81.07949
20 | 12 | 90 | 17.5 | 68.53977 | 57.65323 | 79.42631 | 56.50425 | 80.5753
20 | 12 | 90 | 23.75 | 66.31730559 | 53.35973 | 79.27488 | 52.38045 | 80.25416
20 | 12 | 90 | 30 | 64.09484 | 48.98674 | 79.20293 | 48.13891 | 80.05076
25 | 2 | 25 | 5 | 95.20398 | 80.05961 | 110.3483 | 79.2137 | 111.1943
25 | 2 | 25 | 11.25 | 92.98151 | 79.98166 | 105.9814 | 79.00534 | 106.9577
25 | 2 | 25 | 17.5 | 90.75904 | 79.82222 | 101.6959 | 78.67801 | 102.8401
25 | 2 | 25 | 23.75 | 88.53657 | 79.52514 | 97.54801 | 78.16628 | 98.90687
25 | 2 | 25 | 30 | 86.31411 | 78.9812 | 93.64701 | 77.36377 | 95.26445
25 | 2 | 41.25 | 5 | 89.44623 | 76.50984 | 102.3826 | 75.52908 | 103.3634
25 | 2 | 41.25 | 11.25 | 87.22376 | 76.46396 | 97.98356 | 75.30275 | 99.14477
25 | 2 | 41.25 | 17.5 | 85.00129372 | 76.33121 | 93.67138 | 74.9262 | 95.07638
25 | 2 | 41.25 | 23.75 | 82.77883 | 76.03041 | 89.52725 | 74.30072 | 91.25693
25 | 2 | 41.25 | 30 | 80.55636 | 75.37121 | 85.74151 | 73.26096 | 87.85176
25 | 2 | 57.5 | 5 | 86.89288 | 75.95606 | 97.82971 | 74.81185 | 98.97391
25 | 2 | 57.5 | 11.25 | 84.67041 | 75.90592 | 93.43491 | 74.51396 | 94.82686
25 | 2 | 57.5 | 17.5 | 82.44795 | 75.7403 | 89.15559 | 74.00226 | 90.89363
25 | 2 | 57.5 | 23.75 | 80.22548 | 75.312 | 85.13896 | 73.1206 | 87.33036
25 | 2 | 57.5 | 30 | 78.00301 | 74.22599 | 81.78004 | 71.63097 | 84.37506
25 | 2 | 73.75 | 5 | 87.54393 | 78.6243 | 96.46357 | 77.25331 | 97.83456
25 | 2 | 73.75 | 11.25 | 85.32146611 | 78.57305 | 92.06989 | 76.84336 | 93.79957
25 | 2 | 73.75 | 17.5 | 83.099 | 78.35598 | 87.84202 | 76.11092 | 90.08708
25 | 2 | 73.75 | 23.75 | 80.87653 | 77.64774 | 84.10532 | 74.81335 | 86.93971
25 | 2 | 73.75 | 30 | 78.65406 | 75.59994 | 81.70819 | 72.68207 | 84.62606
25 | 2 | 90 | 5 | 91.39939 | 84.06648 | 98.73229 | 82.44905 | 100.3497
25 | 2 | 90 | 11.25 | 89.17692 | 83.8354 | 94.51844 | 81.76957 | 96.58427
25 | 2 | 90 | 17.5 | 86.95445 | 83.17743 | 90.73148 | 80.58241 | 93.3265
25 | 2 | 90 | 23.75 | 84.73199 | 81.41932 | 88.04465 | 78.62373 | 90.84024
25 | 2 | 90 | 30 | 82.50952 | 78.19033 | 86.82871 | 75.80188 | 89.21716
25 | 4.5 | 25 | 5 | 91.45133 | 79.32497 | 103.5777 | 78.28373 | 104.6189
25 | 4.5 | 25 | 11.25 | 89.2288649 | 79.2358 | 99.22193 | 77.99506 | 100.4627
25 | 4.5 | 25 | 17.5 | 87.0064 | 79.02843 | 94.98436 | 77.52036 | 96.49244
25 | 4.5 | 25 | 23.75 | 84.78393 | 78.58649 | 90.98137 | 76.73749 | 92.83038
25 | 4.5 | 25 | 30 | 82.56146 | 77.64798 | 87.47495 | 75.45658 | 89.66635
25 | 4.5 | 41.25 | 5 | 85.69358 | 75.78322 | 95.60395 | 74.53328 | 96.85389
25 | 4.5 | 41.25 | 11.25 | 83.47112 | 75.73761 | 91.20462 | 74.18973 | 92.7525
25 | 4.5 | 41.25 | 17.5 | 81.24865 | 75.55895 | 86.93835 | 73.58642 | 88.91088
25 | 4.5 | 41.25 | 23.75 | 79.02618 | 75.0372 | 83.01516 | 72.52626 | 85.52611
25 | 4.5 | 41.25 | 30 | 76.80372 | 73.57493 | 80.03251 | 70.74054 | 82.8669
25 | 4.5 | 57.5 | 5 | 83.14024 | 75.16227 | 91.1182 | 73.6542 | 92.62628
25 | 4.5 | 57.5 | 11.25 | 80.91777 | 75.08521 | 86.75032 | 73.14887 | 88.68667
25 | 4.5 | 57.5 | 17.5 | 78.6953 | 74.7757 | 82.61491 | 72.23772 | 85.15288
25 | 4.5 | 57.5 | 23.75 | 76.47284 | 73.70126 | 79.24441 | 70.64028 | 82.30539
25 | 4.5 | 57.5 | 30 | 74.25036847 | 70.9377 | 77.56304 | 68.14211 | 80.35863
25 | 4.5 | 73.75 | 5 | 83.79129 | 77.72811 | 89.85447 | 75.84779 | 91.73479
25 | 4.5 | 73.75 | 11.25 | 81.56882 | 77.57984 | 85.5578 | 75.0689 | 88.06875
25 | 4.5 | 73.75 | 17.5 | 79.34636 | 76.88961 | 81.8031 | 73.65666 | 85.03605
25 | 4.5 | 73.75 | 23.75 | 77.12389 | 74.45313 | 79.79465 | 71.33856 | 82.90922
25 | 4.5 | 73.75 | 30 | 74.90142 | 70.51917 | 79.28367 | 68.153 | 81.64984
25 | 4.5 | 90 | 5 | 87.64674 | 82.73326 | 92.56022 | 80.54186 | 94.75163
25 | 4.5 | 90 | 11.25 | 85.42428 | 81.94992 | 88.89863 | 79.22684 | 91.62171
25 | 4.5 | 90 | 17.5 | 83.20181 | 79.88914 | 86.51448 | 77.09355 | 89.31007
25 | 4.5 | 90 | 23.75 | 80.97934 | 76.41314 | 85.54554 | 74.11005 | 87.84864
25 | 4.5 | 90 | 30 | 78.75687 | 72.29929 | 85.21445 | 70.5084 | 87.00535
25 | 7 | 25 | 5 | 87.69869 | 78.50641 | 96.89097 | 77.17086 | 98.22651
25 | 7 | 25 | 11.25 | 85.47622 | 78.37134 | 92.5811 | 76.71172 | 94.24072
25 | 7 | 25 | 17.5 | 83.25375 | 78.01596 | 88.49154 | 75.92085 | 90.58666
25 | 7 | 25 | 23.75 | 81.03129 | 77.11168 | 84.95089 | 74.57371 | 87.48887
25 | 7 | 25 | 30 | 78.80882 | 75.0318 | 82.58584 | 72.43677 | 85.18087
25 | 7 | 41.25 | 5 | 81.94094 | 74.95286 | 88.92902 | 73.27086 | 90.61102
25 | 7 | 41.25 | 11.25 | 79.71847 | 74.86115 | 84.5758 | 72.65231 | 86.78464
25 | 7 | 41.25 | 17.5 | 77.49601 | 74.44188 | 80.55014 | 71.52401 | 83.46801
25 | 7 | 41.25 | 23.75 | 75.27354 | 72.8168 | 77.73028 | 69.58384 | 80.96323
25 | 7 | 41.25 | 30 | 73.05107 | 69.3474 | 76.75475 | 66.72223 | 79.37992
25 | 7 | 57.5 | 5 | 79.38759 | 74.1498 | 84.62538 | 72.05469 | 86.7205
25 | 7 | 57.5 | 11.25 | 77.16513 | 73.85246 | 80.47779 | 71.05687 | 83.27339
25 | 7 | 57.5 | 17.5 | 74.94266 | 72.60025 | 77.28507 | 69.30139 | 80.58393
25 | 7 | 57.5 | 23.75 | 72.72019 | 69.40752 | 76.03286 | 66.61193 | 78.82845
25 | 7 | 57.5 | 30 | 70.49772 | 65.25994 | 75.73551 | 63.16482 | 77.83063
25 | 7 | 73.75 | 5 | 80.03865 | 76.33497 | 83.74232 | 73.7098 | 86.36749
25 | 7 | 73.75 | 11.25 | 77.81618 | 75.35944 | 80.27292 | 72.12648 | 83.50587
25 | 7 | 73.75 | 17.5 | 75.59371 | 72.53958 | 78.64784 | 69.62171 | 81.56571
25 | 7 | 73.75 | 23.75 | 73.37124 | 68.51392 | 78.22857 | 66.30508 | 80.43741
25 | 7 | 73.75 | 30 | 71.14877763 | 64.1607 | 78.13686 | 62.47869 | 79.81886
25 | 7 | 90 | 5 | 83.8941 | 80.11708 | 87.67112 | 77.52205 | 90.26614
25 | 7 | 90 | 11.25 | 81.67163 | 77.75203 | 85.59123 | 75.21405 | 88.12921
25 | 7 | 90 | 17.5 | 79.44916 | 74.21138 | 84.68695 | 72.11626 | 86.78207
25 | 7 | 90 | 23.75 | 77.2267 | 70.12181 | 84.33158 | 68.4622 | 85.9912
25 | 7 | 90 | 30 | 75.00423 | 65.81195 | 84.19651 | 64.4764 | 85.53206
25 | 9.5 | 25 | 5 | 83.94604 | 77.48846 | 90.40362 | 75.69757 | 92.19452
25 | 9.5 | 25 | 11.25 | 81.72358 | 77.15738 | 86.28978 | 74.85428 | 88.59287
25 | 9.5 | 25 | 17.5 | 79.50111 | 76.18844 | 82.81378 | 73.39285 | 85.60937
25 | 9.5 | 25 | 23.75 | 77.27864 | 73.80429 | 80.753 | 71.08121 | 83.47608
25 | 9.5 | 25 | 30 | 75.05617642 | 70.14269 | 79.96966 | 67.95129 | 82.16106
25 | 9.5 | 41.25 | 5 | 78.1883 | 73.80605 | 82.57055 | 71.43988 | 84.93672
25 | 9.5 | 41.25 | 11.25 | 75.96583 | 73.29507 | 78.63659 | 70.1805 | 81.75116
25 | 9.5 | 41.25 | 17.5 | 73.74336 | 71.28662 | 76.2001 | 68.05367 | 79.43306
25 | 9.5 | 41.25 | 23.75 | 71.5209 | 67.53191 | 75.50988 | 65.02097 | 78.02082
25 | 9.5 | 41.25 | 30 | 69.29843 | 63.23525 | 75.36161 | 61.35493 | 77.24193
25 | 9.5 | 57.5 | 5 | 75.63495 | 72.32228 | 78.94762 | 69.52669 | 81.74321
25 | 9.5 | 57.5 | 11.25 | 73.41248228 | 70.6409 | 76.18406 | 67.57993 | 79.24504
25 | 9.5 | 57.5 | 17.5 | 71.19002 | 67.27041 | 75.10962 | 64.73243 | 77.6476
25 | 9.5 | 57.5 | 23.75 | 68.96755 | 63.13499 | 74.8001 | 61.19865 | 76.73645
25 | 9.5 | 57.5 | 30 | 66.74508 | 58.76712 | 74.72304 | 57.25904 | 76.23112
25 | 9.5 | 73.75 | 5 | 76.286 | 73.05721 | 79.51479 | 70.22282 | 82.34918
25 | 9.5 | 73.75 | 11.25 | 74.06354 | 70.07455 | 78.05252 | 67.56361 | 80.56346
25 | 9.5 | 73.75 | 17.5 | 71.84107 | 66.15137 | 77.53076 | 64.17884 | 79.50329
25 | 9.5 | 73.75 | 23.75 | 69.6186 | 61.8851 | 77.3521 | 60.33721 | 78.89999
25 | 9.5 | 73.75 | 30 | 67.39613 | 57.48577 | 77.3065 | 56.23583 | 78.55644
25 | 9.5 | 90 | 5 | 80.14146 | 75.22797 | 85.05494 | 73.03657 | 87.24634
25 | 9.5 | 90 | 11.25 | 77.91899 | 71.72155 | 84.11642 | 69.87254 | 85.96543
25 | 9.5 | 90 | 17.5 | 75.6965212 | 67.71856 | 83.67448 | 66.21048 | 85.18256
25 | 9.5 | 90 | 23.75 | 73.47405 | 63.48099 | 83.46712 | 62.24025 | 84.70786
25 | 9.5 | 90 | 30 | 71.25159 | 59.12523 | 83.37795 | 58.08399 | 84.41919
25 | 12 | 25 | 5 | 80.1934 | 75.87421 | 84.51259 | 73.48576 | 86.90104
25 | 12 | 25 | 11.25 | 77.97093 | 74.65827 | 81.2836 | 71.86267 | 84.07919
25 | 12 | 25 | 17.5 | 75.74847 | 71.97144 | 79.52549 | 69.37642 | 82.12051
25 | 12 | 25 | 23.75 | 73.526 | 68.18448 | 78.86752 | 66.11865 | 80.93335
25 | 12 | 25 | 30 | 71.30353 | 63.97063 | 78.63644 | 62.35319 | 80.25387
25 | 12 | 41.25 | 5 | 74.43565 | 71.38152 | 77.48978 | 68.46365 | 80.40765
25 | 12 | 41.25 | 11.25 | 72.21319 | 68.9844 | 75.44198 | 66.15001 | 78.27637
25 | 12 | 41.25 | 17.5 | 69.99071905 | 65.2477 | 74.73374 | 63.00264 | 76.9788
25 | 12 | 41.25 | 23.75 | 67.76825 | 61.01983 | 74.51667 | 59.29015 | 76.24635
25 | 12 | 41.25 | 30 | 65.54578 | 56.62615 | 74.46542 | 55.25516 | 75.83641
25 | 12 | 57.5 | 5 | 71.88231 | 68.10528 | 75.65933 | 65.51026 | 78.25435
25 | 12 | 57.5 | 11.25 | 69.65984 | 64.74636 | 74.57332 | 62.55496 | 76.76472
25 | 12 | 57.5 | 17.5 | 67.43737 | 60.72973 | 74.14501 | 58.99169 | 75.88305
25 | 12 | 57.5 | 23.75 | 65.2149 | 56.45041 | 73.9794 | 55.05845 | 75.37135
25 | 12 | 57.5 | 30 | 62.99244 | 52.05561 | 73.92926 | 50.91141 | 75.07346
25 | 12 | 73.75 | 5 | 72.53336 | 67.34821 | 77.71851 | 65.23796 | 79.82875
25 | 12 | 73.75 | 11.25 | 70.31089144 | 63.56247 | 77.05931 | 61.83279 | 78.78899
25 | 12 | 73.75 | 17.5 | 68.08842 | 59.41834 | 76.75851 | 58.01334 | 78.16351
25 | 12 | 73.75 | 23.75 | 65.86596 | 55.10616 | 76.62576 | 53.94495 | 77.78696
25 | 12 | 73.75 | 30 | 63.64349 | 50.70711 | 76.57988 | 49.72634 | 77.56064
25 | 12 | 90 | 5 | 76.38881 | 69.05591 | 83.72172 | 67.43847 | 85.33915
25 | 12 | 90 | 11.25 | 74.16634 | 65.15491 | 83.17778 | 63.79605 | 84.53664
25 | 12 | 90 | 17.5 | 71.94388 | 61.00705 | 82.8807 | 59.86285 | 84.0249
25 | 12 | 90 | 23.75 | 69.72141 | 56.72156 | 82.72126 | 55.74525 | 83.69758
25 | 12 | 90 | 30 | 67.49894 | 52.35458 | 82.64331 | 51.50867 | 83.48922
30 | 2 | 25 | 5 | 98.60808051 | 83.35541 | 113.8608 | 82.51519 | 114.701
30 | 2 | 25 | 11.25 | 96.38561 | 83.25975 | 109.5115 | 82.29216 | 110.4791
30 | 2 | 25 | 17.5 | 94.16315 | 83.07684 | 105.2495 | 81.94663 | 106.3797
30 | 2 | 25 | 23.75 | 91.94068 | 82.7484 | 101.133 | 81.41285 | 102.4685
30 | 2 | 25 | 30 | 89.71821 | 82.16417 | 97.27226 | 80.58581 | 98.85061
30 | 2 | 41.25 | 5 | 92.85033 | 79.78732 | 105.9133 | 78.8154 | 106.8853
30 | 2 | 41.25 | 11.25 | 90.62787 | 79.71615 | 101.5396 | 78.56957 | 102.6862
30 | 2 | 41.25 | 17.5 | 88.4054 | 79.54749 | 97.2633 | 78.16823 | 98.64256
30 | 2 | 41.25 | 23.75 | 86.18293 | 79.19485 | 93.17101 | 77.51285 | 94.85302
30 | 2 | 41.25 | 30 | 83.96046 | 78.46702 | 89.4539 | 76.44282 | 91.47811
30 | 2 | 57.5 | 5 | 90.29699 | 79.21067 | 101.3833 | 78.08047 | 102.5135
30 | 2 | 57.5 | 11.25 | 88.07452 | 79.12418 | 97.02486 | 77.75727 | 98.39177
30 | 2 | 57.5 | 17.5 | 85.85205 | 78.90334 | 92.80076 | 77.21367 | 94.49043
30 | 2 | 57.5 | 23.75 | 83.62958408 | 78.39179 | 88.86737 | 76.29668 | 90.96249
30 | 2 | 57.5 | 30 | 81.40712 | 77.21689 | 85.59735 | 74.78178 | 88.03245
30 | 2 | 73.75 | 5 | 90.94804 | 81.84573 | 100.0503 | 80.49868 | 101.3974
30 | 2 | 73.75 | 11.25 | 88.72557 | 81.73749 | 95.71365 | 80.05549 | 97.39565
30 | 2 | 73.75 | 17.5 | 86.5031 | 81.42488 | 91.58133 | 79.28331 | 93.7229
30 | 2 | 73.75 | 23.75 | 84.28064 | 80.57696 | 87.98431 | 77.95179 | 90.60948
30 | 2 | 73.75 | 30 | 82.05817 | 78.50573 | 85.61061 | 75.81662 | 88.29972
30 | 2 | 90 | 5 | 94.80349 | 87.24944 | 102.3575 | 85.67109 | 103.9359
30 | 2 | 90 | 11.25 | 92.58102 | 86.93975 | 98.2223 | 84.95469 | 100.2074
30 | 2 | 90 | 17.5 | 90.35856 | 86.16833 | 94.54879 | 83.73322 | 96.98389
30 | 2 | 90 | 23.75 | 88.13609 | 84.35907 | 91.91311 | 81.76404 | 94.50814
30 | 2 | 90 | 30 | 85.913623 | 81.2288 | 90.59844 | 78.96491 | 92.86234
30 | 4.5 | 25 | 5 | 94.85544 | 82.59409 | 107.1168 | 81.56342 | 108.1475
30 | 4.5 | 25 | 11.25 | 92.63297 | 82.47652 | 102.7894 | 81.25358 | 104.0124
30 | 4.5 | 25 | 17.5 | 90.4105 | 82.22881 | 98.59219 | 80.7525 | 100.0685
30 | 4.5 | 25 | 23.75 | 88.18804 | 81.73046 | 94.64562 | 79.93956 | 96.43651
30 | 4.5 | 25 | 30 | 85.96557 | 80.72778 | 91.20336 | 78.63266 | 93.29847
30 | 4.5 | 41.25 | 5 | 89.09769 | 79.0226 | 99.17278 | 77.79086 | 100.4045
30 | 4.5 | 41.25 | 11.25 | 86.87522 | 78.93172 | 94.81872 | 77.41815 | 96.3323
30 | 4.5 | 41.25 | 17.5 | 84.65275 | 78.68076 | 90.62475 | 76.77863 | 92.52688
30 | 4.5 | 41.25 | 23.75 | 82.43029 | 78.04804 | 86.81254 | 75.68187 | 89.17871
30 | 4.5 | 41.25 | 30 | 80.20782085 | 76.50414 | 83.9115 | 73.87898 | 86.53667
30 | 4.5 | 57.5 | 5 | 86.54434 | 78.36265 | 94.72603 | 76.88634 | 96.20235
30 | 4.5 | 57.5 | 11.25 | 84.32187 | 78.21362 | 90.43013 | 76.34391 | 92.29984
30 | 4.5 | 57.5 | 17.5 | 82.09941 | 77.78022 | 86.4186 | 75.39176 | 88.80705
30 | 4.5 | 57.5 | 23.75 | 79.87694 | 76.56427 | 83.18961 | 73.76868 | 85.9852
30 | 4.5 | 57.5 | 30 | 77.65447 | 73.87745 | 81.4315 | 71.28243 | 84.02652
30 | 4.5 | 73.75 | 5 | 87.19539 | 80.86655 | 93.52424 | 79.04731 | 95.34348
30 | 4.5 | 73.75 | 11.25 | 84.97293 | 80.59068 | 89.35518 | 78.22451 | 91.72135
30 | 4.5 | 73.75 | 17.5 | 82.75046 | 79.69633 | 85.80459 | 76.77846 | 88.72246
30 | 4.5 | 73.75 | 23.75 | 80.52799324 | 77.2992 | 83.75678 | 74.46481 | 86.59117
30 | 4.5 | 73.75 | 30 | 78.30553 | 73.56251 | 83.04855 | 71.31744 | 85.29361
30 | 4.5 | 90 | 5 | 91.05085 | 85.81306 | 96.28864 | 83.71794 | 98.38375
30 | 4.5 | 90 | 11.25 | 88.82838 | 84.90878 | 92.74798 | 82.3708 | 95.28596
30 | 4.5 | 90 | 17.5 | 86.60591 | 82.82889 | 90.38294 | 80.23387 | 92.97796
30 | 4.5 | 90 | 23.75 | 84.38345 | 79.46996 | 89.29693 | 77.27856 | 91.48833
30 | 4.5 | 90 | 30 | 82.16098 | 75.45334 | 88.86862 | 73.7153 | 90.60666
30 | 7 | 25 | 5 | 91.10279 | 81.73315 | 100.4724 | 80.41976 | 101.7858
30 | 7 | 25 | 11.25 | 88.88033 | 81.54742 | 96.21323 | 79.92999 | 97.83066
30 | 7 | 25 | 17.5 | 86.65786 | 81.1147 | 92.20101 | 79.10381 | 94.21191
30 | 7 | 25 | 23.75 | 84.43539203 | 80.1162 | 88.75458 | 77.72775 | 91.14304
30 | 7 | 25 | 30 | 82.21292 | 78.02269 | 86.40316 | 75.58759 | 88.83826
30 | 7 | 41.25 | 5 | 85.34505 | 78.12525 | 92.56484 | 76.48714 | 94.20295
30 | 7 | 41.25 | 11.25 | 83.12258 | 77.93743 | 88.30773 | 75.82718 | 90.41797
30 | 7 | 41.25 | 17.5 | 80.90011 | 77.34767 | 84.45255 | 74.65857 | 87.14166
30 | 7 | 41.25 | 23.75 | 78.67764 | 75.62351 | 81.73177 | 72.70565 | 84.64964
30 | 7 | 41.25 | 30 | 76.45518 | 72.33094 | 80.57942 | 69.87138 | 83.03898
30 | 7 | 57.5 | 5 | 82.79169789 | 77.24854 | 88.33485 | 75.23765 | 90.34575
30 | 7 | 57.5 | 11.25 | 80.56923 | 76.79221 | 84.34625 | 74.19719 | 86.94128
30 | 7 | 57.5 | 17.5 | 78.34676 | 75.38382 | 81.3097 | 72.42088 | 84.27265
30 | 7 | 57.5 | 23.75 | 76.1243 | 72.34727 | 79.90132 | 69.75225 | 82.49634
30 | 7 | 57.5 | 30 | 73.90183 | 68.35867 | 79.44498 | 66.34778 | 81.45588
30 | 7 | 73.75 | 5 | 83.44275 | 79.31851 | 87.56699 | 76.85895 | 90.02655
30 | 7 | 73.75 | 11.25 | 81.22028 | 78.16615 | 84.27441 | 75.24829 | 87.19228
30 | 7 | 73.75 | 17.5 | 78.99782 | 75.44538 | 82.55026 | 72.75627 | 85.23936
30 | 7 | 73.75 | 23.75 | 76.77535 | 71.5902 | 81.9605 | 69.47995 | 84.07075
30 | 7 | 73.75 | 30 | 74.55288 | 67.33309 | 81.77268 | 65.69498 | 83.41079
30 | 7 | 90 | 5 | 87.2982 | 83.10797 | 91.48844 | 80.67287 | 93.92354
30 | 7 | 90 | 11.25 | 85.07573681 | 80.75655 | 89.39493 | 78.36809 | 91.78338
30 | 7 | 90 | 17.5 | 82.85327 | 77.31011 | 88.39642 | 75.29922 | 90.40732
30 | 7 | 90 | 23.75 | 80.6308 | 73.2979 | 87.96371 | 71.68046 | 89.58114
30 | 7 | 90 | 30 | 78.40834 | 69.03869 | 87.77798 | 67.7253 | 89.09137
30 | 9.5 | 25 | 5 | 87.35015 | 80.64251 | 94.05779 | 78.90447 | 95.79583
30 | 9.5 | 25 | 11.25 | 85.12768 | 80.2142 | 90.04116 | 78.0228 | 92.23257
30 | 9.5 | 25 | 17.5 | 82.90522 | 79.12819 | 86.68224 | 76.53317 | 89.27726
30 | 9.5 | 25 | 23.75 | 80.68275 | 76.76315 | 84.60235 | 74.22517 | 87.14033
30 | 9.5 | 25 | 30 | 78.46028 | 73.22249 | 83.69807 | 71.12738 | 85.79319
30 | 9.5 | 41.25 | 5 | 81.5924 | 76.84938 | 86.33542 | 74.60432 | 88.58048
30 | 9.5 | 41.25 | 11.25 | 79.36993466 | 76.14114 | 82.59872 | 73.30676 | 85.43311
30 | 9.5 | 41.25 | 17.5 | 77.14747 | 74.09334 | 80.2016 | 71.17547 | 83.11947
30 | 9.5 | 41.25 | 23.75 | 74.925 | 70.54275 | 79.30725 | 68.17658 | 81.67342
30 | 9.5 | 41.25 | 30 | 72.70253 | 66.37369 | 79.03138 | 64.55445 | 80.85062
30 | 9.5 | 57.5 | 5 | 79.03905 | 75.26203 | 82.81608 | 72.66701 | 85.4111
30 | 9.5 | 57.5 | 11.25 | 76.81659 | 73.50392 | 80.12926 | 70.70833 | 82.92485
30 | 9.5 | 57.5 | 17.5 | 74.59412 | 70.27493 | 78.91331 | 67.88648 | 81.30176
30 | 9.5 | 57.5 | 23.75 | 72.37165 | 66.26339 | 78.47991 | 64.39369 | 80.34962
30 | 9.5 | 57.5 | 30 | 70.14919 | 61.9675 | 78.33087 | 60.49118 | 79.80719
30 | 9.5 | 73.75 | 5 | 79.69010705 | 75.98643 | 83.39378 | 73.36126 | 86.01895
30 | 9.5 | 73.75 | 11.25 | 77.46764 | 73.08539 | 81.84989 | 70.71922 | 84.21606
30 | 9.5 | 73.75 | 17.5 | 75.24517 | 69.27317 | 81.21717 | 67.37105 | 83.1193
30 | 9.5 | 73.75 | 23.75 | 73.02271 | 65.07921 | 80.96621 | 63.56563 | 82.47978
30 | 9.5 | 73.75 | 30 | 70.80024 | 60.72515 | 80.87533 | 59.49341 | 82.10707
30 | 9.5 | 90 | 5 | 83.54556 | 78.30777 | 88.78335 | 76.21266 | 90.87847
30 | 9.5 | 90 | 11.25 | 81.32309 | 74.86551 | 87.78067 | 73.07461 | 89.57157
30 | 9.5 | 90 | 17.5 | 79.10063 | 70.91894 | 87.28231 | 69.44262 | 88.75863
30 | 9.5 | 90 | 23.75 | 76.87816 | 66.72171 | 87.03461 | 65.49877 | 88.25755
30 | 9.5 | 90 | 30 | 74.65569 | 62.39434 | 86.91704 | 61.36367 | 87.94771
30 | 12 | 25 | 5 | 83.59750584 | 78.91268 | 88.28233 | 76.64879 | 90.54622
30 | 12 | 25 | 11.25 | 81.37504 | 77.59802 | 85.15206 | 75.00299 | 87.74708
30 | 12 | 25 | 17.5 | 79.15257 | 74.96234 | 83.3428 | 72.52723 | 85.77791
30 | 12 | 25 | 23.75 | 76.9301 | 71.28883 | 82.57138 | 69.30377 | 84.55644
30 | 12 | 25 | 30 | 74.70764 | 67.15359 | 82.26168 | 65.57524 | 83.84004
30 | 12 | 41.25 | 5 | 77.83976 | 74.28732 | 81.3922 | 71.59821 | 84.0813
30 | 12 | 41.25 | 11.25 | 75.61729 | 71.91361 | 79.32097 | 69.28845 | 81.94614
30 | 12 | 41.25 | 17.5 | 73.39482 | 68.3166 | 78.47305 | 66.17503 | 80.61462
30 | 12 | 41.25 | 23.75 | 71.17236 | 64.18427 | 78.16044 | 62.50227 | 79.84244
30 | 12 | 41.25 | 30 | 68.94989 | 59.84758 | 78.0522 | 58.50053 | 79.39925
30 | 12 | 57.5 | 5 | 75.28641 | 71.09618 | 79.47664 | 68.66107 | 81.91175
30 | 12 | 57.5 | 11.25 | 73.06394 | 67.82615 | 78.30173 | 65.73104 | 80.39685
30 | 12 | 57.5 | 17.5 | 70.84148 | 63.89276 | 77.79019 | 62.20309 | 79.47986
30 | 12 | 57.5 | 23.75 | 68.61900941 | 59.66867 | 77.56935 | 58.30176 | 78.93626
30 | 12 | 57.5 | 30 | 66.39654 | 55.31023 | 77.48285 | 54.18002 | 78.61306
30 | 12 | 73.75 | 5 | 75.93746 | 70.44402 | 81.4309 | 68.41982 | 83.45511
30 | 12 | 73.75 | 11.25 | 73.715 | 66.72691 | 80.70308 | 65.04491 | 82.38508
30 | 12 | 73.75 | 17.5 | 71.49253 | 62.63462 | 80.35043 | 61.25536 | 81.72969
30 | 12 | 73.75 | 23.75 | 69.27006 | 58.35835 | 80.18177 | 57.21177 | 81.32836
30 | 12 | 73.75 | 30 | 67.0476 | 53.98459 | 80.1106 | 53.01267 | 81.08252
30 | 12 | 90 | 5 | 79.79292 | 72.23887 | 87.34696 | 70.66052 | 88.92531
30 | 12 | 90 | 11.25 | 77.57045 | 68.37817 | 86.76273 | 67.04262 | 88.09828
30 | 12 | 90 | 17.5 | 75.34798 | 64.26167 | 86.43429 | 63.13146 | 87.5645
30 | 12 | 90 | 23.75 | 73.12552 | 59.99965 | 86.25138 | 59.03207 | 87.21896
30 | 12 | 90 | 30 | 70.90304833 | 55.65038 | 86.15572 | 54.81016 | 86.99594