## DSD_Cu_leaching_data 2
Run | Temp | H2O2_pct | LS_ratio | Time_hr | Total_Vol_mL | Cu_conc_ugL | Cu_mass_ug | Cu_yield_pct | Fe_yield_pct | Pred Formula Cu_yield_pct | Lower 95% Mean Cu_yield_pct | Upper 95% Mean Cu_yield_pct
R1 | 25 | 30 | 30 | 7 | 30 | 128814.3997 | 3864.43199 | 81.39523493 | 68.0046914 | 82.21292 | 78.02269 | 86.40316
R2 | 90 | 5 | 10 | 7 | 10 | 345939.5835 | 3459.395835 | 72.86409423 | 76.862749 | 73.68178 | 69.49155 | 77.87202
R3 | 25 | 5 | 20 | 12 | 20 | 184518.2897 | 3690.365795 | 77.72893703 | 69.66228472 | 76.7893 | 72.59906 | 80.97953
R4 | 90 | 30 | 20 | 2 | 20 | 190016.4477 | 3800.328955 | 80.04505419 | 79.97926033 | 79.10541 | 74.91518 | 83.29564
R5 | 57.5 | 30 | 10 | 2 | 10 | 317884.5423 | 3178.845423 | 66.954955 | 61.20139247 | 67.7907 | 63.60047 | 71.98093
R6 | 57.5 | 5 | 30 | 12 | 30 | 117824.0732 | 3534.722195 | 74.4506681 | 74.65410531 | 75.28641 | 71.09618 | 79.47664
R7 | 25 | 17.5 | 10 | 12 | 10 | 310569.4481 | 3105.694481 | 65.41420124 | 61.76239548 | 65.53615 | 61.34592 | 69.72638
R8 | 90 | 17.5 | 30 | 2 | 30 | 142806.5692 | 4284.197077 | 90.23660617 | 77.72964864 | 90.35856 | 86.16833 | 94.54879
R9 | 57.5 | 17.5 | 20 | 7 | 20 | 164217.5611 | 3284.351223 | 69.17718828 | 68.88750702 | 71.53855 | 69.44344 | 73.63367
CP1 | 57.5 | 17.5 | 20 | 7 | 20 | 179181.5009 | 3583.630018 | 75.48079717 | 81.06860175 | 71.53855 | 69.44344 | 73.63367
CP2 | 57.5 | 17.5 | 20 | 7 | 20 | 171376.0005 | 3427.52001 | 72.19270442 | 68.74497227 | 71.53855 | 69.44344 | 73.63367
CP3 | 57.5 | 17.5 | 20 | 7 | 20 | 168485.3563 | 3369.707127 | 70.97501106 | 73.30248868 | 71.53855 | 69.44344 | 73.63367