## Overview
Bulk Density Data - UBH Post Sep |  |  |  |  | Bulk Density Data - UBH Pre Sep
|  | 1 | 2 | 3 |  |  | 1 | 2 | 3
Loose | mass (kg) | 0.100861 | 0.1001 | 0.100865 | Loose | mass (kg) | 0.100001 | 0.099998 | 0.100001
| Vo (m3) | 0.000125 | 0.00012 | 0.000124 |  | Vo (m3) | 0.00018 | 0.000181 | 0.000176
| Density (kg/m3) | 806.888 | 834.1667 | 813.4274 |  | Density (kg/m3) | 555.5611 | 552.4751 | 568.1875
Tapped | mass (kg) | 0.100861 | 0.1001 | 0.100865 | Tapped | mass (kg) | 0.100001 | 0.099998 | 0.100001
| Vo (m3) | 9.8e-05 | 9.4e-05 | 9.4e-05 |  | Vo (m3) | 0.000156 | 0.000159 | 0.000156
| Density (kg/m3) | 1029.194 | 1064.894 | 1073.032 |  | Density (kg/m3) | 641.0321 | 628.9182 | 641.0321

## UBH - Post Sep Powder
Bulk Density Data
|  | 1 | 2 | 3
Loose | mass (kg) | 0.100861 | 0.1001 | 0.100865
| Vo (cm3) | 0.000125 | 0.00012 | 0.000124
| Density (kg/m3) | 806.888 | 834.1667 | 813.4274
Tapped | mass (kg) | 0.100861 | 0.1001 | 0.100865
| Vo (cm3) | 9.8e-05 | 9.4e-05 | 9.4e-05
| Density (kg/m3) | 1029.194 | 1064.894 | 1073.032

## UBH - Pre Sep Powder
Bulk Density Data |  |  |  |  | Bulk Density Data
|  | 1 | 2 | 3 |  |  | 1 | 2 | 3
Loose | mass (g) | 100.001 | 99.998 | 100.001 | Loose | mass (kg) | 0.100001 | 0.099998 | 0.100001
| Vo (cm3) | 180 | 181 | 176 |  | Vo (m3) | 0.00018 | 0.000181 | 0.000176
| Density (kg/m3) |  |  |  |  | Density (kg/m3) | 555.5611 | 552.4751 | 568.1875
Tapped | mass (g) | 100.001 | 99.998 | 100.001 | Tapped | mass (kg) | 0.100001 | 0.099998 | 0.100001
| Vo (cm3) | 156 | 159 | 156 |  | Vo (m3) | 0.000156 | 0.000159 | 0.000156
| Density (kg/m3) |  |  |  |  | Density (kg/m3) | 641.0321 | 628.9182 | 641.0321

## Hydrocylone
Geometry | Test | Separation Efficiency % | Split Ratio | Geometry | Mean Sep % | SD | Mean Split Ratio
Linear | 1 | 65 | 0.54 | Linear | 66.5 | 2.12 | 0.505
Linear | 2 | 68 | 0.47 | Convex | 76.5 | 2.12 | 0.305
Convex | 3 | 75 | 0.33 | Concave | 67 | 0 | 0.49
Convex | 4 | 78 | 0.28
Concave | 5 | 67 | 0.49

## Electrostatic Field Sep
30 kV |  | 15 kV
Position | Mass (g) | Position | Mass (g)
N4 | 0.033
N3 | 0.284 | N3 | 0.061
N2 | 0.72 | N2 | 0.317
N1 | 2.772 | N1 | 1.589
0 | 4.249 | 0 | 4.336
P1 | 1.486 | P1 | 1.496
P2 | 0.763 | P2 | 0.271
P3 | 0.28 | P3 | 0.093
total | 10.587 | total | 8.163

## Ionic Liquid Screener
Extraction yield
Exp ID | Ionic Liquid | Short Name | Additive | Mg | Al | Fe | Ni | Cu | Zn | Ag | Pb | Bi | Cu/Ag
1 | 1-Butyl-3-methylimidazolium chloride | [Bmim][Cl] | 5% H2O2 | 69% | 34% | ~100% | 28% | 73% | ~100% | 20% | ~100% | ~100% | 3.6
9 | 1-Methylimidazolium hydrogen sulfate | [Hmim] [HSO4] | 5% H2O2 | 60% | 59% | 75% | 49% | 100% | 91% | 35% | 1% | 69% | 3.1
5 | 1-Methylimidazolium chloride | [Hmim] [Cl] | 5% H2O2 | ~100% | 98% | 36% | 37% | 65% | 68% | 27% | 43% | 38% | 2.4
10 | 1-Methylimidazolium hydrogen sulfate | [Hmim] [HSO4] + 1.5% acid | 5% H2O2 + 1.5% acid | 66% | 65% | 44% | 45% | 64% | 93% | 30% | 1% | 34% | 2.1
6 | 1-Methylimidazolium chloride | [Hmim] [Cl] + 1.5% acid | 5% H2O2 + 1.5% acid | 91% | 86% | 85% | 64% | 83% | 90% | 50% | 79% | 75% | 1.7
8 | Benzyltriethylammonium chloride | BTEA + 1.5% acid | 5% H2O2 + 1.5% acid | 86% | 67% | ~100% | 62% | 78% | ~100% | 53% | 76% | 91% | 1.5
3 | 1-Butyl-4-methylpyridinium Chloride | [b4mpy] [Cl] | 5% H2O2 | 29% | 14% | 15% | 12% | 30% | 43% | 22% | 25% | 5% | 1.4
7 | Benzyltriethylammonium chloride | BTEA | 5% H2O2 | 50% | 36% | 81% | 22% | 29% | 36% | 22% | 31% | 11% | 1.3
2 | 1-Butyl-3-methylimidazolium chloride | [Bmim] [Cl] + 1.5% acid | 5% H2O2 + 1.5% acid | ~100% | ~100% | 97% | 54% | 67% | 63% | 52% | 64% | 38% | 1.3
4 | 1-Butyl-4-methylpyridinium Chloride | [b4mpy] [Cl] + 1.5% acid | 5% H2O2 + 1.5% acid | 65% | 33% | 38% | 64% | 55% | 61% | 63% | 52% | 38% | 0.9

## Ionic Liquid Screener (2)
Extraction yield
Exp ID | Ionic Liquid | Short Name | Additive | Mg | Al | Fe | Ni | Cu | Zn | Ag | Pb | Bi | Cu/Ag
1 | 1-Butyl-3-methylimidazolium chloride | [Bmim][Cl] | 5% H2O2 | 69% | 34% | ~100% | 28% | 73% | ~100% | 20% | ~100% | ~100% | 3.6
2 | 1-Butyl-3-methylimidazolium chloride | [Bmim][Cl] + 1.5% acid | 5% H2O2 + 1.5% acid | ~100% | ~100% | 97% | 54% | 67% | 63% | 52% | 64% | 38% | 1.3
9 | 1-Methylimidazolium hydrogen sulfate | [Hmim][HSO4] | 5% H2O2 | 60% | 59% | 75% | 49% | 100% | 91% | 35% | 1% | 69% | 3.1
10 | 1-Methylimidazolium hydrogen sulfate | [Hmim][HSO4] + 1.5% acid | 5% H2O2 + 1.5% acid | 66% | 65% | 44% | 45% | 64% | 93% | 30% | 1% | 34% | 2.1
5 | 1-Methylimidazolium chloride | [Hmim][Cl] | 5% H2O2 | ~100% | 98% | 36% | 37% | 65% | 68% | 27% | 43% | 38% | 2.4
6 | 1-Methylimidazolium chloride | [Hmim][Cl] + 1.5% acid | 5% H2O2 + 1.5% acid | 91% | 86% | 85% | 64% | 83% | 90% | 50% | 79% | 75% | 1.7
7 | Benzyltriethylammonium chloride | BTEA | 5% H2O2 | 50% | 36% | 81% | 22% | 29% | 36% | 22% | 31% | 11% | 1.3
8 | Benzyltriethylammonium chloride | BTEA + 1.5% acid | 5% H2O2 + 1.5% acid | 86% | 67% | ~100% | 62% | 78% | ~100% | 53% | 76% | 91% | 1.5
3 | 1-Butyl-4-methylpyridinium Chloride | [b4mpy][Cl] | 5% H2O2 | 29% | 14% | 15% | 12% | 30% | 43% | 22% | 25% | 5% | 1.4
4 | 1-Butyl-4-methylpyridinium Chloride | [b4mpy][Cl] + 1.5% acid | 5% H2O2 + 1.5% acid | 65% | 33% | 38% | 64% | 55% | 61% | 63% | 52% | 38% | 0.9
[12 empty] | Short Name | Cu | Ag
[12 empty] | [Bmim][Cl] | 73% | 20%
[12 empty] | [Bmim][Cl] + 1.5% acid | 67% | 52%
[12 empty] | [Hmim][HSO4] | 100% | 35%
[12 empty] | [Hmim][HSO4] + 1.5% acid | 64% | 30%
[12 empty] | [Hmim][Cl] | 65% | 27%
[12 empty] | [Hmim][Cl] + 1.5% acid | 83% | 50%
[12 empty] | BTEA | 29% | 22%
[12 empty] | BTEA + 1.5% acid | 78% | 53%
[12 empty] | [b4mpy][Cl] | 30% | 22%
[12 empty] | [b4mpy][Cl] + 1.5% acid | 55% | 63%

## Sheet2
Run | Temp (°C) | H₂O₂ (%) | L/S | Time (hr)
1 | 25 | 30 | 30:1 | 7
2 | 90 | 10 | 10:1 | 7
3 | 25 | 10 | 20:1 | 12 | Risk | Likelihood | Impact | Risk Level | Mitigation
4 | 90 | 30 | 20:1 | 2 | ICP-MS access delays | High | High | High | Book immediately, maintain technician communication, batch samples efficiently
5 | 60 | 30 | 10:1 | 2 | Insufficient 75 µm material | Medium | High | High | Run additional sieving batches from UBH stock - ongoing supply confirmed
6 | 60 | 10 | 30:1 | 12 | Temperature repeat contradicts DSD plan | Low | Medium | Low | DSD designed to accommodate either outcome - 3 or 4 variable version both feasible
7 | 25 | 20 | 10:1 | 12 | IL volume insufficient for 30:1 L/S runs | Low | Medium | Low | 1 kg [Hmim]HSO₄ ordered. sufficient for ~25 runs at 30:1 with 1g powder
8 | 90 | 20 | 30:1 | 2 | Electrodeposition PLS complexity | Medium | Medium | Medium | CV on PLS before bulk plating, potential window characterised before committing to deposition conditions
9 | 60 | 20 | 20:1 | 7 | Thesis time compression | Medium | High | High | Experimental scope deliberately limited to ensure writing time protected from Week 6
CP1–3 | 60 | 20 | 20:1 | 7